## HydrationData
Study | Year | Membrane | EW | Cast | Cast_id | Thickness | PT | Drying_Temp | Pret_Time | Temperature | LV | LV_id | RH_r | RH | lambda | ChemPotential | Equilibrium_hr | Notes | Set_V_id | Sol_Water
Alberti | 2008 | N117 | 1100 | Ext | 1 | 175 | 1 | 120 | 15 | 20 | L | 1 | 100.1 | 100.1 | 12.4 | 11220.64 | 1 | checked | 0
Alberti | 2008 | N117 | 1100 | Ext | 1 | 175 | 1 | 120 | 15 | 40 | L | 1 | 100.1 | 100.1 | 13.2 | 11986.55 | 1 | checked | 0
Alberti | 2008 | N117 | 1100 | Ext | 1 | 175 | 1 | 120 | 15 | 60 | L | 1 | 100.1 | 100.1 | 14 | 12752.47 | 1 | checked | 0
Alberti | 2008 | N117 | 1100 | Ext | 1 | 175 | 1 | 120 | 15 | 70 | L | 1 | 100.1 | 100.1 | 12.7 | 13135.42 | 1 | checked | 0
Alberti | 2008 | N117 | 1100 | Ext | 1 | 175 | 1 | 120 | 15 | 80 | L | 1 | 100.1 | 100.1 | 15.4 | 13518.38 | 1 | checked | 0
Alberti | 2008 | N117 | 1100 | Ext | 1 | 175 | 1 | 120 | 15 | 90 | L | 1 | 100.1 | 100.1 | 15 | 13901.34 | 1 | checked | 0
Alberti | 2008 | N117 | 1100 | Ext | 1 | 175 | 1 | 120 | 15 | 100 | L | 1 | 100.1 | 100.1 | 21.5 | 14284.29 | 1 | checked | 0
Alberti | 2008 | N117 | 1100 | Ext | 1 | 175 | 1 | 120 | 15 | 110 | L | 1 | 100.1 | 100.1 | 21 | 14667.25 | 1 | checked | 0
Alberti | 2008 | N117 | 1100 | Ext | 1 | 175 | 1 | 120 | 15 | 120 | L | 1 | 100.1 | 100.1 | 17.2 | 15050.21 | 1 | checked | 0
Alberti | 2008 | N117 | 1100 | Ext | 1 | 175 | 1 | 120 | 15 | 130 | VLp | 0.5 | 100.1 | 100.1 | 25 | 15433.16 | 1 | checked | 0
Alberti | 2008 | N117 | 1100 | Ext | 1 | 175 | 1 | 120 | 15 | 140 | VLp | 0.5 | 100.1 | 100.1 | 28 | 15816.12 | 1 | checked | 0
Alberti | 2008 | N117 | 1100 | Ext | 1 | 175 | 1 | 120 | 15 | 20 | L | 1 | 100.1 | 100.1 | 13 | 11220.64 | 170 | checked | 0
Alberti | 2008 | N117 | 1100 | Ext | 1 | 175 | 1 | 120 | 15 | 40 | L | 1 | 100.1 | 100.1 | 15 | 11986.55 | 160 | checked | 0
Alberti | 2008 | N117 | 1100 | Ext | 1 | 175 | 1 | 120 | 15 | 60 | L | 1 | 100.1 | 100.1 | 17.5 | 12752.47 | 150 | checked | 0
Alberti | 2008 | N117 | 1100 | Ext | 1 | 175 | 1 | 120 | 15 | 70 | L | 1 | 100.1 | 100.1 | 19 | 13135.42 | 200 | checked | 0
Alberti | 2008 | N117 | 1100 | Ext | 1 | 175 | 1 | 120 | 15 | 80 | L | 1 | 100.1 | 100.1 | 21 | 13518.38 | 150 | checked | 0
Alberti | 2008 | N117 | 1100 | Ext | 1 | 175 | 1 | 120 | 15 | 90 | L | 1 | 100.1 | 100.1 | 23.5 | 13901.34 | 160 | checked | 0
Alberti | 2008 | N117 | 1100 | Ext | 1 | 175 | 1 | 120 | 15 | 100 | L | 1 | 100.1 | 100.1 | 27.5 | 14284.29 | 150 | checked | 0
Alberti | 2008 | N117 | 1100 | Ext | 1 | 175 | 1 | 120 | 15 | 110 | L | 1 | 100.1 | 100.1 | 31 | 14667.25 | 165 | checked | 0
Alberti | 2008 | N117 | 1100 | Ext | 1 | 175 | 1 | 120 | 15 | 120 | L | 1 | 100.1 | 100.1 | 35.9 | 15050.21 | 220 | checked | 0
Alberti | 2008 | N117 | 1100 | Ext | 1 | 175 | 1 | 120 | 15 | 130 | VLp | 0.5 | 100.1 | 100.1 | 57 | 15433.16 | 225 | checked | 0
Alberti | 2008 | N117 | 1100 | Ext | 1 | 175 | 1 | 120 | 15 | 140 | VLp | 0.5 | 100.1 | 100.1 | 71 | 15816.12 | 200 | checked | 0
Alberti | 2008 | N117 | 1100 | Ext | 1 | 175 | 1 | 60 | 672 | 20 | L | 1 | 100.1 | 100.1 | 17.4 | 11220.64 | 24 | checked | 0
Alberti | 2008 | N117 | 1100 | Ext | 1 | 175 | 1 | 80 | 672 | 20 | L | 1 | 100.1 | 100.1 | 14.5 | 11220.64 | 24 | checked | 0
Alberti | 2008 | N117 | 1100 | Ext | 1 | 175 | 1 | 100 | 672 | 20 | L | 1 | 100.1 | 100.1 | 12 | 11220.64 | 24 | checked | 0
Alberti | 2008 | N117 | 1100 | Ext | 1 | 175 | 1 | 120 | 672 | 20 | L | 1 | 100.1 | 100.1 | 9 | 11220.64 | 24 | checked | 0
Alberti | 2008 | N117 | 1100 | Ext | 1 | 175 | 1 | 140 | 672 | 20 | L | 1 | 100.1 | 100.1 | 9.4 | 11220.64 | 24 | checked | 0
Alberti | 2008 | N117 | 1100 | Ext | 1 | 175 | 1 | 140 | 15 | 20 | L | 1 | 100.1 | 100.1 | 13.2 | 11220.64 | 24 | checked | 0
Alberti | 2008 | N117 | 1100 | Ext | 1 | 175 | 1 | 140 | 24 | 20 | L | 1 | 100.1 | 100.1 | 13.8 | 11220.64 | 24 | checked | 0
Alberti | 2008 | N117 | 1100 | Ext | 1 | 175 | 1 | 140 | 168 | 20 | L | 1 | 100.1 | 100.1 | 13 | 11220.64 | 24 | checked | 0
Alberti | 2008 | N117 | 1100 | Ext | 1 | 175 | 1 | 140 | 336 | 20 | L | 1 | 100.1 | 100.1 | 13 | 11220.64 | 24 | checked | 0
Alberti | 2008 | N117 | 1100 | Ext | 1 | 175 | 1 | 140 | 504 | 20 | L | 1 | 100.1 | 100.1 | 11.8 | 11220.64 | 24 | checked | 0
Alberti | 2008 | N117 | 1100 | Ext | 1 | 175 | 1 | 50 | 15 | 20 | L | 1 | 100.1 | 100.1 | 21 | 11220.64 | 24 | checked | 0
Alberti | 2008 | N117 | 1100 | Ext | 1 | 175 | 1 | 80 | 15 | 20 | L | 1 | 100.1 | 100.1 | 13.4 | 11220.64 | 24 | checked | 0
Alberti | 2008 | N117 | 1100 | Ext | 1 | 175 | 1 | 100 | 15 | 20 | L | 1 | 100.1 | 100.1 | 12.8 | 11220.64 | 24 | checked | 0
Alberti | 2008 | N117 | 1100 | Ext | 1 | 175 | 1 | 140 | 15 | 20 | L | 1 | 100.1 | 100.1 | 12.4 | 11220.64 | 24 | checked | 0
Alberti | 2008 | N117 | 1100 | Ext | 1 | 175 | 1 | 120 | 15 | 20 | L | 1 | 100.1 | 100.1 | 12.14588 | 11220.64 | 2.35265 | checked | 0
Alberti | 2008 | N117 | 1100 | Ext | 1 | 175 | 1 | 120 | 15 | 20 | L | 1 | 100.1 | 100.1 | 12.62067 | 11220.64 | 44.25078 | checked | 0
Alberti | 2008 | N117 | 1100 | Ext | 1 | 175 | 1 | 120 | 15 | 20 | L | 1 | 100.1 | 100.1 | 12.64483 | 11220.64 | 162.17192 | checked | 0
Alberti | 2008 | N117 | 1100 | Ext | 1 | 175 | 1 | 120 | 15 | 20 | L | 1 | 100.1 | 100.1 | 12.89216 | 11220.64 | 329.74637 | checked | 0
Alberti | 2008 | N117 | 1100 | Ext | 1 | 175 | 1 | 120 | 15 | 20 | L | 1 | 100.1 | 100.1 | 12.7619 | 11220.64 | 425.94357 | checked | 0
Alberti | 2008 | N117 | 1100 | Ext | 1 | 175 | 1 | 120 | 15 | 20 | L | 1 | 100.1 | 100.1 | 12.7 | 11220.64 | 499.64371 | checked | 0
Alberti | 2008 | N117 | 1100 | Ext | 1 | 175 | 1 | 120 | 15 | 40 | L | 1 | 100.1 | 100.1 | 13.96177 | 11986.55 | 4.69988 | checked | 0
Alberti | 2008 | N117 | 1100 | Ext | 1 | 175 | 1 | 120 | 15 | 40 | L | 1 | 100.1 | 100.1 | 14.34128 | 11986.55 | 72.19821 | checked | 0
Alberti | 2008 | N117 | 1100 | Ext | 1 | 175 | 1 | 120 | 15 | 40 | L | 1 | 100.1 | 100.1 | 14.40119 | 11986.55 | 117.97079 | checked | 0
Alberti | 2008 | N117 | 1100 | Ext | 1 | 175 | 1 | 120 | 15 | 40 | L | 1 | 100.1 | 100.1 | 14.79013 | 11986.55 | 166.46223 | checked | 0
Alberti | 2008 | N117 | 1100 | Ext | 1 | 175 | 1 | 120 | 15 | 40 | L | 1 | 100.1 | 100.1 | 14.91975 | 11986.55 | 238.2247 | checked | 0
Alberti | 2008 | N117 | 1100 | Ext | 1 | 175 | 1 | 120 | 15 | 40 | L | 1 | 100.1 | 100.1 | 14.83959 | 11986.55 | 399.97714 | checked | 0
Alberti | 2008 | N117 | 1100 | Ext | 1 | 175 | 1 | 120 | 15 | 40 | L | 1 | 100.1 | 100.1 | 14.6252 | 11986.55 | 499.27658 | checked | 0
Alberti | 2008 | N117 | 1100 | Ext | 1 | 175 | 1 | 120 | 15 | 60 | L | 1 | 100.1 | 100.1 | 16.99713 | 12752.47 | 46.23811 | checked | 0
Alberti | 2008 | N117 | 1100 | Ext | 1 | 175 | 1 | 120 | 15 | 60 | L | 1 | 100.1 | 100.1 | 17.27983 | 12752.47 | 142.4398 | checked | 0
Alberti | 2008 | N117 | 1100 | Ext | 1 | 175 | 1 | 120 | 15 | 60 | L | 1 | 100.1 | 100.1 | 17.31495 | 12752.47 | 238.25089 | checked | 0
Alberti | 2008 | N117 | 1100 | Ext | 1 | 175 | 1 | 120 | 15 | 60 | L | 1 | 100.1 | 100.1 | 17.16104 | 12752.47 | 382.15921 | checked | 0
Alberti | 2008 | N117 | 1100 | Ext | 1 | 175 | 1 | 120 | 15 | 60 | L | 1 | 100.1 | 100.1 | 17.10318 | 12752.47 | 498.91577 | checked | 0
Alberti | 2008 | N117 | 1100 | Ext | 1 | 175 | 1 | 120 | 15 | 70 | L | 1 | 100.1 | 100.1 | 18.83686 | 13135.42 | 500.4863 | checked | 0
Alberti | 2008 | N117 | 1100 | Ext | 1 | 175 | 1 | 120 | 15 | 70 | L | 1 | 100.1 | 100.1 | 18.70551 | 13135.42 | 432.21487 | checked | 0
Alberti | 2008 | N117 | 1100 | Ext | 1 | 175 | 1 | 120 | 15 | 70 | L | 1 | 100.1 | 100.1 | 18.37577 | 13135.42 | 264.25162 | checked | 0
Alberti | 2008 | N117 | 1100 | Ext | 1 | 175 | 1 | 120 | 15 | 70 | L | 1 | 100.1 | 100.1 | 17.79827 | 13135.42 | 96.28565 | checked | 0
Alberti | 2008 | N117 | 1100 | Ext | 1 | 175 | 1 | 120 | 15 | 70 | L | 1 | 100.1 | 100.1 | 17.66595 | 13135.42 | 29.95372 | checked | 0
Alberti | 2008 | N117 | 1100 | Ext | 1 | 175 | 1 | 120 | 15 | 70 | L | 1 | 100.1 | 100.1 | 16.52003 | 13135.42 | 8.99472 | checked | 0
Alberti | 2008 | N117 | 1100 | Ext | 1 | 175 | 1 | 120 | 15 | 80 | L | 1 | 100.1 | 100.1 | 20.81966 | 13518.38 | 499.34427 | checked | 0
Alberti | 2008 | N117 | 1100 | Ext | 1 | 175 | 1 | 120 | 15 | 80 | L | 1 | 100.1 | 100.1 | 20.87772 | 13518.38 | 382.19983 | checked | 0
Alberti | 2008 | N117 | 1100 | Ext | 1 | 175 | 1 | 120 | 15 | 80 | L | 1 | 100.1 | 100.1 | 20.86644 | 13518.38 | 238.2897 | checked | 0
Alberti | 2008 | N117 | 1100 | Ext | 1 | 175 | 1 | 120 | 15 | 80 | L | 1 | 100.1 | 100.1 | 20.91392 | 13518.38 | 142.47952 | checked | 0
Alberti | 2008 | N117 | 1100 | Ext | 1 | 175 | 1 | 120 | 15 | 80 | L | 1 | 100.1 | 100.1 | 20.46584 | 13518.38 | 46.66392 | checked | 0
Alberti | 2008 | N117 | 1100 | Ext | 1 | 175 | 1 | 120 | 15 | 80 | L | 1 | 100.1 | 100.1 | 19.98335 | 13518.38 | 20.28161 | checked | 0
Alberti | 2008 | N117 | 1100 | Ext | 1 | 175 | 1 | 120 | 15 | 80 | L | 1 | 100.1 | 100.1 | 19.3303 | 13518.38 | 4.75857 | checked | 0
Alberti | 2008 | N117 | 1100 | Ext | 1 | 175 | 1 | 120 | 15 | 90 | L | 1 | 100.1 | 100.1 | 19.90576 | 13901.34 | 10.19542 | checked | 0
Alberti | 2008 | N117 | 1100 | Ext | 1 | 175 | 1 | 120 | 15 | 90 | L | 1 | 100.1 | 100.1 | 20.97197 | 13901.34 | 25.33508 | checked | 0
Alberti | 2008 | N117 | 1100 | Ext | 1 | 175 | 1 | 120 | 15 | 90 | L | 1 | 100.1 | 100.1 | 21.37225 | 13901.34 | 50.9407 | checked | 0
Alberti | 2008 | N117 | 1100 | Ext | 1 | 175 | 1 | 120 | 15 | 90 | L | 1 | 100.1 | 100.1 | 22.42154 | 13901.34 | 100.21516 | checked | 0
Alberti | 2008 | N117 | 1100 | Ext | 1 | 175 | 1 | 120 | 15 | 90 | L | 1 | 100.1 | 100.1 | 22.8873 | 13901.34 | 160.34438 | checked | 0
Alberti | 2008 | N117 | 1100 | Ext | 1 | 175 | 1 | 120 | 15 | 90 | L | 1 | 100.1 | 100.1 | 23.31347 | 13901.34 | 300.38007 | checked | 0
Alberti | 2008 | N117 | 1100 | Ext | 1 | 175 | 1 | 120 | 15 | 90 | L | 1 | 100.1 | 100.1 | 23.29726 | 13901.34 | 499.75925 | checked | 0
Alberti | 2008 | N117 | 1100 | Ext | 1 | 175 | 1 | 120 | 15 | 100 | L | 1 | 100.1 | 100.1 | 26.68299 | 14284.29 | 500.95996 | checked | 0
Alberti | 2008 | N117 | 1100 | Ext | 1 | 175 | 1 | 120 | 15 | 100 | L | 1 | 100.1 | 100.1 | 27.31727 | 14284.29 | 387.70081 | checked | 0
Alberti | 2008 | N117 | 1100 | Ext | 1 | 175 | 1 | 120 | 15 | 100 | L | 1 | 100.1 | 100.1 | 26.82254 | 14284.29 | 219.34782 | checked | 0
Alberti | 2008 | N117 | 1100 | Ext | 1 | 175 | 1 | 120 | 15 | 100 | L | 1 | 100.1 | 100.1 | 25.90274 | 14284.29 | 75.42776 | checked | 0
Alberti | 2008 | N117 | 1100 | Ext | 1 | 175 | 1 | 120 | 15 | 100 | L | 1 | 100.1 | 100.1 | 23.21313 | 14284.29 | 2.86152 | checked | 0
Alberti | 2008 | N117 | 1100 | Ext | 1 | 175 | 1 | 120 | 15 | 110 | L | 1 | 100.1 | 100.1 | 20.81832 | 14667.25 | 2.05955 | checked | 0
Alberti | 2008 | N117 | 1100 | Ext | 1 | 175 | 1 | 120 | 15 | 110 | L | 1 | 100.1 | 100.1 | 27.49931 | 14667.25 | 20.36376 | checked | 0
Alberti | 2008 | N117 | 1100 | Ext | 1 | 175 | 1 | 120 | 15 | 110 | L | 1 | 100.1 | 100.1 | 29.96498 | 14667.25 | 44.82826 | checked | 0
Alberti | 2008 | N117 | 1100 | Ext | 1 | 175 | 1 | 120 | 15 | 110 | L | 1 | 100.1 | 100.1 | 30.56652 | 14667.25 | 164.3073 | checked | 0
Alberti | 2008 | N117 | 1100 | Ext | 1 | 175 | 1 | 120 | 15 | 110 | L | 1 | 100.1 | 100.1 | 30.73087 | 14667.25 | 332.65665 | checked | 0
Alberti | 2008 | N117 | 1100 | Ext | 1 | 175 | 1 | 120 | 15 | 110 | L | 1 | 100.1 | 100.1 | 30.76598 | 14667.25 | 428.46774 | checked | 0
Alberti | 2008 | N117 | 1100 | Ext | 1 | 175 | 1 | 120 | 15 | 110 | L | 1 | 100.1 | 100.1 | 30.73081 | 14667.25 | 499.45261 | checked | 0
Alberti | 2008 | N117 | 1100 | Ext | 1 | 175 | 1 | 120 | 15 | 120 | L | 1 | 100.1 | 100.1 | 16.85405 | 15050.21 | 1.62832 | checked | 0
Alberti | 2008 | N117 | 1100 | Ext | 1 | 175 | 1 | 120 | 15 | 120 | L | 1 | 100.1 | 100.1 | 31.04849 | 15050.21 | 25.05733 | checked | 0
Alberti | 2008 | N117 | 1100 | Ext | 1 | 175 | 1 | 120 | 15 | 120 | L | 1 | 100.1 | 100.1 | 32.35806 | 15050.21 | 49.12129 | checked | 0
Alberti | 2008 | N117 | 1100 | Ext | 1 | 175 | 1 | 120 | 15 | 120 | L | 1 | 100.1 | 100.1 | 32.84189 | 15050.21 | 72.78833 | checked | 0
Alberti | 2008 | N117 | 1100 | Ext | 1 | 175 | 1 | 120 | 15 | 120 | L | 1 | 100.1 | 100.1 | 34.293 | 15050.21 | 144.56525 | checked | 0
Alberti | 2008 | N117 | 1100 | Ext | 1 | 175 | 1 | 120 | 15 | 120 | L | 1 | 100.1 | 100.1 | 35.09509 | 15050.21 | 192.67332 | checked | 0
Alberti | 2008 | N117 | 1100 | Ext | 1 | 175 | 1 | 120 | 15 | 120 | L | 1 | 100.1 | 100.1 | 35.82382 | 15050.21 | 222.1615 | checked | 0
Alberti | 2008 | N117 | 1100 | Ext | 1 | 175 | 1 | 120 | 15 | 120 | L | 1 | 100.1 | 100.1 | 35.78787 | 15050.21 | 294.69797 | checked | 0
Alberti | 2008 | N117 | 1100 | Ext | 1 | 175 | 1 | 120 | 15 | 120 | L | 1 | 100.1 | 100.1 | 35.653 | 15050.21 | 400.20462 | checked | 0
Alberti | 2008 | N117 | 1100 | Ext | 1 | 175 | 1 | 120 | 15 | 120 | L | 1 | 100.1 | 100.1 | 35.52119 | 15050.21 | 499.50497 | checked | 0
Alberti | 2008 | N117 | 1100 | Ext | 1 | 175 | 1 | 120 | 15 | 130 | VLp | 0.5 | 100.1 | 100.1 | 25.03055 | 15433.16 | 2.10559 | checked | 0
Alberti | 2008 | N117 | 1100 | Ext | 1 | 175 | 1 | 120 | 15 | 130 | VLp | 0.5 | 100.1 | 100.1 | 34.85853 | 15433.16 | 3.37671 | checked | 0
Alberti | 2008 | N117 | 1100 | Ext | 1 | 175 | 1 | 120 | 15 | 130 | VLp | 0.5 | 100.1 | 100.1 | 42.03565 | 15433.16 | 20.52265 | checked | 0
Alberti | 2008 | N117 | 1100 | Ext | 1 | 175 | 1 | 120 | 15 | 130 | VLp | 0.5 | 100.1 | 100.1 | 46.98026 | 15433.16 | 42.68686 | checked | 0
Alberti | 2008 | N117 | 1100 | Ext | 1 | 175 | 1 | 120 | 15 | 130 | VLp | 0.5 | 100.1 | 100.1 | 49.84737 | 15433.16 | 90.4296 | checked | 0
Alberti | 2008 | N117 | 1100 | Ext | 1 | 175 | 1 | 120 | 15 | 130 | VLp | 0.5 | 100.1 | 100.1 | 51.8822 | 15433.16 | 150.96387 | checked | 0
Alberti | 2008 | N117 | 1100 | Ext | 1 | 175 | 1 | 120 | 15 | 130 | VLp | 0.5 | 100.1 | 100.1 | 56.76377 | 15433.16 | 300.35779 | checked | 0
Alberti | 2008 | N117 | 1100 | Ext | 1 | 175 | 1 | 120 | 15 | 130 | VLp | 0.5 | 100.1 | 100.1 | 56.68938 | 15433.16 | 450.47336 | checked | 0
Alberti | 2008 | N117 | 1100 | Ext | 1 | 175 | 1 | 120 | 15 | 130 | VLp | 0.5 | 100.1 | 100.1 | 56.74736 | 15433.16 | 500.12488 | checked | 0
Alberti | 2008 | N117 | 1100 | Ext | 1 | 175 | 1 | 120 | 15 | 140 | VLp | 0.5 | 100.1 | 100.1 | 28.08687 | 15816.12 | 1.3632 | checked | 0
Alberti | 2008 | N117 | 1100 | Ext | 1 | 175 | 1 | 120 | 15 | 140 | VLp | 0.5 | 100.1 | 100.1 | 40.06072 | 15816.12 | 5.76096 | checked | 0
Alberti | 2008 | N117 | 1100 | Ext | 1 | 175 | 1 | 120 | 15 | 140 | VLp | 0.5 | 100.1 | 100.1 | 45.99799 | 15816.12 | 24.83283 | checked | 0
Alberti | 2008 | N117 | 1100 | Ext | 1 | 175 | 1 | 120 | 15 | 140 | VLp | 0.5 | 100.1 | 100.1 | 55.07148 | 15816.12 | 48.59377 | checked | 0
Alberti | 2008 | N117 | 1100 | Ext | 1 | 175 | 1 | 120 | 15 | 140 | VLp | 0.5 | 100.1 | 100.1 | 65.03946 | 15816.12 | 100.681 | checked | 0
Alberti | 2008 | N117 | 1100 | Ext | 1 | 175 | 1 | 120 | 15 | 140 | VLp | 0.5 | 100.1 | 100.1 | 70.02783 | 15816.12 | 201.201 | checked | 0
Alberti | 2008 | N117 | 1100 | Ext | 1 | 175 | 1 | 120 | 15 | 140 | VLp | 0.5 | 100.1 | 100.1 | 70.88696 | 15816.12 | 300.90009 | checked | 0
Alberti | 2008 | N117 | 1100 | Ext | 1 | 175 | 1 | 120 | 15 | 140 | VLp | 0.5 | 100.1 | 100.1 | 70.70594 | 15816.12 | 499.50168 | checked | 0
Alberti | 2009 | N117 | 1100 | Ext | 1 | 175 | 1 | 50 | 15 | 50 | V | 0 | 99 | 99 | 11.5 | 12339.84 | 336 | checked | 0
Alberti | 2009 | N117 | 1100 | Ext | 1 | 175 | 1 | 80 | 15 | 80 | V | 0 | 99 | 99 | 14 | 13485.95 | 336 | checked | 0
Alberti | 2009 | N117 | 1100 | Ext | 1 | 175 | 1 | 100 | 15 | 100 | V | 0 | 99 | 99 | 20 | 14250.03 | 336 | checked | 0
Alberti | 2009 | N117 | 1100 | Ext | 1 | 175 | 1 | 120 | 15 | 120 | V | 0 | 99 | 99 | 28 | 15014.1 | 336 | checked | 0
Alberti | 2009 | N117 | 1100 | Ext | 1 | 175 | 1 | 130 | 15 | 130 | VLp | 0.5 | 99 | 99 | 34 | 15396.14 | 336 | checked | 0
Alberti | 2009 | N117 | 1100 | Ext | 1 | 175 | 1 | 140 | 15 | 140 | VLp | 0.5 | 99 | 99 | 57 | 15778.18 | 336 | checked | 0
Alberti | 2009 | N117 | 1100 | Ext | 1 | 175 | 1 | 50 | 15 | 100 | V | 0 | 98 | 98 | 22 | 14218.54 | 336 | checked | 0
Alberti | 2009 | N117 | 1100 | Ext | 1 | 175 | 1 | 80 | 15 | 50 | V | 0 | 97 | 97 | 14.5 | 12285.03 | 336 | checked | 0
Alberti | 2009 | N117 | 1100 | Ext | 1 | 175 | 1 | 100 | 15 | 80 | V | 0 | 97 | 97 | 16.5 | 13426.05 | 336 | checked | 0
Alberti | 2009 | N117 | 1100 | Ext | 1 | 175 | 1 | 120 | 15 | 60 | V | 0 | 96 | 96 | 14 | 12636.68 | 336 | checked | 0
Alberti | 2009 | N117 | 1100 | Ext | 1 | 175 | 1 | 130 | 15 | 80 | V | 0 | 96 | 96 | 15 | 13395.64 | 336 | checked | 0
Alberti | 2009 | N117 | 1100 | Ext | 1 | 175 | 1 | 140 | 15 | 100 | V | 0 | 96 | 96 | 17 | 14154.6 | 336 | checked | 0
Alberti | 2009 | N117 | 1100 | Ext | 1 | 175 | 1 | 120 | 15 | 20 | V | 0 | 100 | 100 | 13.5 | 11218.2 | 336 | checked | 0
Alberti | 2009 | N117 | 1100 | Ext | 1 | 175 | 1 | 120 | 15 | 40 | V | 0 | 100 | 100 | 15 | 11983.95 | 336 | checked | 0
Alberti | 2009 | N117 | 1100 | Ext | 1 | 175 | 1 | 120 | 15 | 50 | V | 0 | 100 | 100 | 17 | 12366.83 | 336 | checked | 0
Alberti | 2009 | N117 | 1100 | Ext | 1 | 175 | 1 | 120 | 15 | 60 | V | 0 | 100 | 100 | 17.5 | 12749.7 | 336 | checked | 0
Alberti | 2009 | N117 | 1100 | Ext | 1 | 175 | 1 | 120 | 15 | 70 | V | 0 | 100 | 100 | 19 | 13132.57 | 336 | checked | 0
Alberti | 2009 | N117 | 1100 | Ext | 1 | 175 | 1 | 120 | 15 | 80 | V | 0 | 100 | 100 | 21 | 13515.45 | 336 | checked | 0
Alberti | 2009 | N117 | 1100 | Ext | 1 | 175 | 1 | 120 | 15 | 90 | V | 0 | 100 | 100 | 23.5 | 13898.32 | 336 | checked | 0
Alberti | 2009 | N117 | 1100 | Ext | 1 | 175 | 1 | 120 | 15 | 100 | V | 0 | 100 | 100 | 27 | 14281.19 | 336 | checked | 0
Alberti | 2009 | N117 | 1100 | Ext | 1 | 175 | 1 | 120 | 15 | 110 | V | 0 | 100 | 100 | 31 | 14664.07 | 336 | checked | 0
Alberti | 2009 | N117 | 1100 | Ext | 1 | 175 | 1 | 120 | 15 | 120 | V | 0 | 100 | 100 | 36 | 15046.94 | 336 | checked | 0
Alberti | 2009 | N117 | 1100 | Ext | 1 | 175 | 1 | 120 | 15 | 130 | VLp | 0.5 | 100 | 100 | 57 | 15429.82 | 336 | checked | 0
Alberti | 2009 | N117 | 1100 | Ext | 1 | 175 | 1 | 120 | 15 | 140 | VLp | 0.5 | 100 | 100 | 76 | 15812.69 | 336 | checked | 0
Alberti | 2009 | N117 | 1100 | Ext | 1 | 175 | 1 | 120 | 15 | 50 | L | 1 | 100 | 100 | 15.5 | 12366.83 | 336 | checked | 0
Alberti | 2009 | N117 | 1100 | Ext | 1 | 175 | 1 | 120 | 15 | 80 | L | 1 | 100 | 100 | 20 | 13515.45 | 336 | checked | 0
Alberti | 2009 | N117 | 1100 | Ext | 1 | 175 | 1 | 120 | 15 | 100 | L | 1 | 100 | 100 | 22.5 | 14281.19 | 336 | checked | 0
Alberti | 2009 | N117 | 1100 | Ext | 1 | 175 | 1 | 120 | 15 | 120 | L | 1 | 100 | 100 | 31 | 15046.94 | 336 | checked | 0
Alberti | 2009 | N117 | 1100 | Ext | 1 | 175 | 1 | 120 | 15 | 130 | L | 1 | 100 | 100 | 39.5 | 15429.82 | 336 | checked | 0
Alberti | 2009 | N117 | 1100 | Ext | 1 | 175 | 1 | 120 | 15 | 140 | L | 1 | 100 | 100 | 57 | 15812.69 | 336 | checked | 0
Alberti | 2009 | N117 | 1100 | Ext | 1 | 175 | 1 | 120 | 15 | 75 | V | 0 | 94 | 94 | 13.5 | 13144.99 | 336 | checked | 0
Alberti | 2009 | N117 | 1100 | Ext | 1 | 175 | 1 | 120 | 15 | 100 | V | 0 | 94 | 94 | 15.5 | 14089.31 | 336 | checked | 0
Alberti | 2009 | N117 | 1100 | Ext | 1 | 175 | 1 | 120 | 15 | 120 | V | 0 | 94 | 94 | 17 | 14844.77 | 336 | checked | 0
Alberti | 2009 | N117 | 1100 | Ext | 1 | 175 | 1 | 120 | 15 | 130 | VLp | 0.5 | 94 | 94 | 18 | 15222.5 | 336 | checked | 0
Alberti | 2009 | N117 | 1100 | Ext | 1 | 175 | 1 | 120 | 15 | 140 | VLp | 0.5 | 94 | 94 | 19.5 | 15600.23 | 336 | checked | 0
Alberti | 2009 | N117 | 1100 | Ext | 1 | 175 | 1 | 120 | 15 | 100 | V | 0 | 92 | 92 | 13.5 | 14022.62 | 336 | checked | 0
Alberti | 2009 | N117 | 1100 | Ext | 1 | 175 | 1 | 120 | 15 | 110 | V | 0 | 92 | 92 | 14.5 | 14398.56 | 336 | checked | 0
Alberti | 2009 | N117 | 1100 | Ext | 1 | 175 | 1 | 120 | 15 | 120 | V | 0 | 92 | 92 | 15.5 | 14774.5 | 336 | checked | 0
Alberti | 2009 | N117 | 1100 | Ext | 1 | 175 | 1 | 120 | 15 | 130 | V | 0 | 92 | 92 | 16.5 | 15150.44 | 336 | checked | 0
Alberti | 2009 | N117 | 1100 | Ext | 1 | 175 | 1 | 120 | 15 | 120 | V | 0 | 90 | 90 | 13.5 | 14702.69 | 336 | checked | 0
Alberti | 2009 | N117 | 1100 | Ext | 1 | 175 | 1 | 120 | 15 | 140 | VLp | 0.5 | 90 | 90 | 15 | 15450.92 | 336 | checked | 0
Alberti | 2009 | N117 | 1100 | Ext | 1 | 175 | 1 | 120 | 15 | 140 | VLp | 0.5 | 89 | 89 | 14 | 15412.55 | 336 | checked | 0
Broka | 1997 | N117 | 1100 | Ext | 1 | 175 | 1 | 120 | 0.1 | 22 | V | 0 | 99 | 99 | 14.5 | 11270.13 | 48 | checked | 0
Broka | 1997 | N117 | 1100 | Ext | 1 | 175 | 1 | 120 | 0.1 | 25 | V | 0 | 99 | 99 | 14 | 11384.74 | 48 | checked | 0
Broka | 1997 | N117 | 1100 | Ext | 1 | 175 | 1 | 120 | 0.1 | 30 | V | 0 | 99 | 99 | 12.5 | 11575.76 | 48 | checked | 0
Broka | 1997 | N117 | 1100 | Ext | 1 | 175 | 1 | 120 | 0.1 | 36 | V | 0 | 99 | 99 | 10.5 | 11804.98 | 48 | checked | 0
Broka | 1997 | N117 | 1100 | Ext | 1 | 175 | 1 | 120 | 0.1 | 44 | V | 0 | 99 | 99 | 10 | 12110.61 | 48 | checked | 0
Broka | 1997 | N117 | 1100 | Ext | 1 | 175 | 1 | 120 | 0.1 | 52 | V | 0 | 99 | 99 | 9 | 12416.24 | 48 | checked | 0
Broka | 1997 | N117 | 1100 | Ext | 1 | 175 | 1 | 120 | 0.1 | 56 | V | 0 | 99 | 99 | 8.5 | 12569.06 | 48 | checked | 0
Broka | 1997 | N117 | 1100 | Ext | 1 | 175 | 1 | 120 | 0.1 | 60 | V | 0 | 99 | 99 | 8.5 | 12721.87 | 48 | checked | 0
Choi | 2005 | Ncast | 1100 | Cst | 0 | 175 | 0 | 170 | 0.25 | 25 | V | 0 | 0 | 1 | 0 | 0 | NA | checked | 1
Choi | 2005 | Ncast | 1100 | Cst | 0 | 175 | 0 | 170 | 0.25 | 25 | V | 0 | 10 | 10 | 2.05 | 5704.82 | NA | checked | 1
Choi | 2005 | Ncast | 1100 | Cst | 0 | 175 | 0 | 170 | 0.25 | 25 | V | 0 | 20 | 20 | 2.44 | 7422.142 | NA | checked | 1
Choi | 2005 | Ncast | 1100 | Cst | 0 | 175 | 0 | 170 | 0.25 | 25 | V | 0 | 30 | 30 | 2.8 | 8426.711 | NA | checked | 1
Choi | 2005 | Ncast | 1100 | Cst | 0 | 175 | 0 | 170 | 0.25 | 25 | V | 0 | 40 | 40 | 3.33 | 9139.464 | NA | checked | 1
Choi | 2005 | Ncast | 1100 | Cst | 0 | 175 | 0 | 170 | 0.25 | 25 | V | 0 | 50 | 50 | 4.05 | 9692.319 | NA | checked | 1
Choi | 2005 | Ncast | 1100 | Cst | 0 | 175 | 0 | 170 | 0.25 | 25 | V | 0 | 60 | 60 | 4.5 | 10144.03 | NA | checked | 1
Choi | 2005 | Ncast | 1100 | Cst | 0 | 175 | 0 | 170 | 0.25 | 25 | V | 0 | 70 | 70 | 5.75 | 10525.95 | NA | checked | 1
Choi | 2005 | Ncast | 1100 | Cst | 0 | 175 | 0 | 170 | 0.25 | 25 | V | 0 | 80 | 80 | 7.18 | 10856.79 | NA | checked | 1
Choi | 2005 | Ncast | 1100 | Cst | 0 | 175 | 0 | 170 | 0.25 | 25 | V | 0 | 90 | 90 | 9.35 | 11148.6 | NA | checked | 1
Choi | 2005 | Ncast | 1100 | Cst | 0 | 175 | 0 | 170 | 0.25 | 25 | V | 0 | 100 | 100 | 14 | 11409.64 | NA | checked | 1
Gallagher | 2009 | N112 | 1100 | Ext | 1 | 50 | 1 | 25 |  | -10 | V | 0 | 27.497 | 27.497 | 3.32802 | 7246.501 | NA | checked | 2
Gallagher | 2009 | N112 | 1100 | Ext | 1 | 50 | 1 | 25 |  | -10 | V | 0 | 38.231 | 38.231 | 3.94267 | 7967.132 | NA | checked | 2
Gallagher | 2009 | N112 | 1100 | Ext | 1 | 50 | 1 | 25 |  | -10 | V | 0 | 51.861 | 51.861 | 4.8391 | 8633.866 | NA | checked | 2
Gallagher | 2009 | N112 | 1100 | Ext | 1 | 50 | 1 | 25 |  | -10 | V | 0 | 66.066 | 66.066 | 5.92212 | 9163.209 | NA | checked | 2
Gallagher | 2009 | N112 | 1100 | Ext | 1 | 50 | 1 | 25 |  | -10 | V | 0 | 73.608 | 73.608 | 6.34776 | 9399.577 | NA | checked | 2
Gallagher | 2009 | N112 | 1100 | Ext | 1 | 50 | 1 | 25 |  | -10 | V | 0 | 86.584 | 86.584 | 8.49 | 9754.594 | NA | checked | 2
Gallagher | 2009 | N112 | 1100 | Ext | 1 | 50 | 1 | 25 |  | -10 | V | 0 | 90.619 | 90.619 | 10.22 | 9854.19 | NA | checked | 2
Hinatsu | 1994 | N117 | 1100 | Ext | 1 | 175 | 1 | 105 |  | 25 | L | 1 | 100.1 | 100.1 | 11 | 11412.12 | NA | checked | 0
Hinatsu | 1994 | N117 | 1100 | Ext | 1 | 175 | 1 | 105 |  | 40 | L | 1 | 100.1 | 100.1 | 12 | 11986.55 | NA | checked | 0
Hinatsu | 1994 | N117 | 1100 | Ext | 1 | 175 | 1 | 105 |  | 50 | L | 1 | 100.1 | 100.1 | 13 | 12369.51 | NA | checked | 0
Hinatsu | 1994 | N117 | 1100 | Ext | 1 | 175 | 1 | 105 |  | 70 | L | 1 | 100.1 | 100.1 | 15 | 13135.42 | NA | checked | 0
Hinatsu | 1994 | N117 | 1100 | Ext | 1 | 175 | 1 | 105 |  | 80 | L | 1 | 100.1 | 100.1 | 18 | 13518.38 | NA | checked | 0
Hsu | 1982 | Ncast | 1200 | Ext | 1 | 50 | 1 | 25 |  | 25 | V | 0 | 22 | 22 | 3.3 | 7658.28 | NA | checked | 3
Hsu | 1982 | Ncast | 1200 | Ext | 1 | 50 | 1 | 25 |  | 25 | V | 0 | 34 | 34 | 3.85 | 8736.812 | NA | checked | 3
Hsu | 1982 | Ncast | 1200 | Ext | 1 | 50 | 1 | 25 |  | 25 | V | 0 | 60 | 60 | 5.255556 | 10144.03 | NA | checked | 3
Hsu | 1982 | Ncast | 1200 | Ext | 1 | 50 | 1 | 25 |  | 25 | V | 0 | 80 | 80 | 7.333333 | 10856.79 | NA | checked | 3
Hsu | 1982 | Ncast | 1200 | Ext | 1 | 50 | 1 | 25 |  | 25 | V | 0 | 84 | 84 | 7.883333 | 10977.67 | NA | checked | 3
Hsu | 1982 | Ncast | 1200 | Ext | 1 | 50 | 1 | 25 |  | 25 | V | 0 | 90 | 90 | 9.35 | 11148.6 | NA | checked | 3
Hsu | 1982 | Ncast | 1200 | Ext | 1 | 50 | 1 | 25 |  | 25 | V | 0 | 96 | 96 | 11.30556 | 11308.5 | NA | checked | 3
Hsu | 1982 | Ncast | 1200 | Ext | 1 | 50 | 1 | 25 |  | 25 | V | 0 | 99 | 99 | 11.85556 | 11384.74 | NA | checked | 3
Jalani | 2005 | N117 | 1100 | Ext | 1 | 175 | 1 | 25 |  | 25 | V | 0 | 0 | 1 | 0 | 0 | NA | checked | 4
Jalani | 2005 | N117 | 1100 | Ext | 1 | 175 | 1 | 25 |  | 25 | V | 0 | 5 | 5 | 1.75 | 3987.498 | NA | checked | 4
Jalani | 2005 | N117 | 1100 | Ext | 1 | 175 | 1 | 25 |  | 25 | V | 0 | 20 | 20 | 3 | 7422.142 | NA | checked | 4
Jalani | 2005 | N117 | 1100 | Ext | 1 | 175 | 1 | 25 |  | 25 | V | 0 | 40 | 40 | 4 | 9139.464 | NA | checked | 4
Jalani | 2005 | N117 | 1100 | Ext | 1 | 175 | 1 | 25 |  | 25 | V | 0 | 60 | 60 | 5 | 10144.03 | NA | checked | 4
Jalani | 2005 | N117 | 1100 | Ext | 1 | 175 | 1 | 25 |  | 25 | V | 0 | 80 | 80 | 6.5 | 10856.79 | NA | checked | 4
Jalani | 2005 | N117 | 1100 | Ext | 1 | 175 | 1 | 25 |  | 25 | V | 0 | 90 | 90 | 9 | 11148.6 | NA | checked | 4
Jalani | 2005 | N117 | 1100 | Ext | 1 | 175 | 1 | 25 |  | 25 | V | 0 | 100 | 100 | 14 | 11409.64 | NA | checked | 4
James | 2010 | N115 | 1100 | Ext | 1 | 125 | 1 | 25 |  | 25 | V | 0 | 0 | 1 | 1.54 | 0 | NA | checked | 5
James | 2010 | N115 | 1100 | Ext | 1 | 125 | 1 | 25 |  | 25 | V | 0 | 10.2 | 10.2 | 2.52 | 5753.883 | NA | checked | 5
James | 2010 | N115 | 1100 | Ext | 1 | 125 | 1 | 25 |  | 25 | V | 0 | 20.3 | 20.3 | 3.2 | 7459.03 | NA | checked | 5
James | 2010 | N115 | 1100 | Ext | 1 | 125 | 1 | 25 |  | 25 | V | 0 | 29.9 | 29.9 | 3.8 | 8418.439 | NA | checked | 5
James | 2010 | N115 | 1100 | Ext | 1 | 125 | 1 | 25 |  | 25 | V | 0 | 39.9 | 39.9 | 4.4 | 9133.263 | NA | checked | 5
James | 2010 | N115 | 1100 | Ext | 1 | 125 | 1 | 25 |  | 25 | V | 0 | 60 | 60 | 5.67 | 10144.03 | NA | checked | 5
James | 2010 | N115 | 1100 | Ext | 1 | 125 | 1 | 25 |  | 25 | V | 0 | 70.1 | 70.1 | 6.66 | 10529.49 | NA | checked | 5
James | 2010 | N115 | 1100 | Ext | 1 | 125 | 1 | 25 |  | 25 | V | 0 | 79.9 | 79.9 | 7.8 | 10853.69 | NA | checked | 5
James | 2010 | N115 | 1100 | Ext | 1 | 125 | 1 | 25 |  | 25 | V | 0 | 89.9 | 89.9 | 10.1 | 11145.85 | NA | checked | 5
James | 2010 | N115 | 1100 | Ext | 1 | 125 | 1 | 25 |  | 25 | V | 0 | 100 | 100 | 15 | 11409.64 | NA | checked | 5
Kidena | 2009 | N212 | 1100 | Cst | 0 | 50 | 1 | 80 | 1 | 40 | V | 0 | 0 | 1 | 0 | 0 | NA | checked | 6
Kidena | 2009 | N212 | 1100 | Cst | 0 | 50 | 1 | 80 | 1 | 40 | V | 0 | 9.6 | 9.6 | 2.185 | 5885.745 | NA | checked | 6
Kidena | 2009 | N212 | 1100 | Cst | 0 | 50 | 1 | 80 | 1 | 40 | V | 0 | 30 | 30 | 3.321 | 8850.875 | NA | checked | 6
Kidena | 2009 | N212 | 1100 | Cst | 0 | 50 | 1 | 80 | 1 | 40 | V | 0 | 50 | 50 | 4.589 | 10180.19 | NA | checked | 6
Kidena | 2009 | N212 | 1100 | Cst | 0 | 50 | 1 | 80 | 1 | 40 | V | 0 | 60 | 60 | 5.454 | 10654.64 | NA | checked | 6
Kidena | 2009 | N212 | 1100 | Cst | 0 | 50 | 1 | 80 | 1 | 40 | V | 0 | 70 | 70 | 6.451 | 11055.78 | NA | checked | 6
Kidena | 2009 | N212 | 1100 | Cst | 0 | 50 | 1 | 80 | 1 | 40 | V | 0 | 80 | 80 | 8.307 | 11403.27 | NA | checked | 6
Kidena | 2009 | N212 | 1100 | Cst | 0 | 50 | 1 | 80 | 1 | 40 | V | 0 | 90 | 90 | 14 | 11709.77 | NA | checked | 6
Kidena | 2009 | N212 | 1100 | Cst | 0 | 50 | 1 | 80 | 1 | 40 | V | 0 | 95 | 95 | 16.24 | 11850.47 | NA | checked | 6
Kidena | 2009 | N212 | 1100 | Cst | 0 | 50 | 1 | 80 | 1 | 60 | V | 0 | 9.92 | 9.92 | 1.83 | 6352.612 | NA | checked | 7
Kidena | 2009 | N212 | 1100 | Cst | 0 | 50 | 1 | 80 | 1 | 60 | V | 0 | 29.77 | 29.77 | 3.11 | 9395.118 | NA | checked | 7
Kidena | 2009 | N212 | 1100 | Cst | 0 | 50 | 1 | 80 | 1 | 60 | V | 0 | 49.62 | 49.62 | 4.39 | 10809.56 | NA | checked | 7
Kidena | 2009 | N212 | 1100 | Cst | 0 | 50 | 1 | 80 | 1 | 60 | V | 0 | 59.54 | 59.54 | 5.3 | 11314.14 | NA | checked | 7
Kidena | 2009 | N212 | 1100 | Cst | 0 | 50 | 1 | 80 | 1 | 60 | V | 0 | 69.47 | 69.47 | 6.22 | 11741.18 | NA | checked | 7
Kidena | 2009 | N212 | 1100 | Cst | 0 | 50 | 1 | 80 | 1 | 60 | V | 0 | 79.39 | 79.39 | 7.5 | 12110.72 | NA | checked | 7
Kidena | 2009 | N212 | 1100 | Cst | 0 | 50 | 1 | 80 | 1 | 60 | V | 0 | 89.31 | 89.31 | 10.43 | 12436.69 | NA | checked | 7
Kidena | 2009 | N212 | 1100 | Cst | 0 | 50 | 1 | 80 | 1 | 60 | V | 0 | 94.66 | 94.66 | 13.54 | 12597.76 | NA | checked | 7
Kidena | 2009 | N212 | 1100 | Cst | 0 | 50 | 1 | 80 | 1 | 80 | V | 0 | 0 | 1 | 0 | 0 | NA | checked | 8
Kidena | 2009 | N212 | 1100 | Cst | 0 | 50 | 1 | 80 | 1 | 80 | V | 0 | 9.6 | 9.6 | 1.525 | 6637.917 | NA | checked | 8
Kidena | 2009 | N212 | 1100 | Cst | 0 | 50 | 1 | 80 | 1 | 80 | V | 0 | 30 | 30 | 2.661 | 9981.977 | NA | checked | 8
Kidena | 2009 | N212 | 1100 | Cst | 0 | 50 | 1 | 80 | 1 | 80 | V | 0 | 50 | 50 | 3.929 | 11481.17 | NA | checked | 8
Kidena | 2009 | N212 | 1100 | Cst | 0 | 50 | 1 | 80 | 1 | 80 | V | 0 | 60 | 60 | 4.662 | 12016.25 | NA | checked | 8
Kidena | 2009 | N212 | 1100 | Cst | 0 | 50 | 1 | 80 | 1 | 80 | V | 0 | 70 | 70 | 5.659 | 12468.66 | NA | checked | 8
Kidena | 2009 | N212 | 1100 | Cst | 0 | 50 | 1 | 80 | 1 | 80 | V | 0 | 80 | 80 | 6.92 | 12860.56 | NA | checked | 8
Kidena | 2009 | N212 | 1100 | Cst | 0 | 50 | 1 | 80 | 1 | 80 | V | 0 | 90 | 90 | 8.512 | 13206.23 | NA | checked | 8
Kidena | 2009 | N212 | 1100 | Cst | 0 | 50 | 1 | 80 | 1 | 80 | V | 0 | 95 | 95 | 9.176 | 13364.91 | NA | checked | 8
Kim et al. | 2006 | N112 | 1100 | Ext | 1 | 50 | 0 | 25 |  | 21 | V | 0 | 0 | 1 | 0.06 | 0 | NA | checked | 9
Kim et al. | 2006 | N112 | 1100 | Ext | 1 | 50 | 0 | 25 |  | 21 | V | 0 | 19.63 | 19.63 | 0.35 | 7276.873 | NA | checked | 9
Kim et al. | 2006 | N112 | 1100 | Ext | 1 | 50 | 0 | 25 |  | 21 | V | 0 | 49.83 | 49.83 | 1.36 | 9553.896 | NA | checked | 9
Kim et al. | 2006 | N112 | 1100 | Ext | 1 | 50 | 0 | 25 |  | 21 | V | 0 | 65.18 | 65.18 | 2.08 | 10210.28 | NA | checked | 9
Kim et al. | 2006 | N112 | 1100 | Ext | 1 | 50 | 0 | 25 |  | 21 | V | 0 | 85.35 | 85.35 | 3.71 | 10869.29 | NA | checked | 9
Kim et al. | 2006 | N112 | 1100 | Ext | 1 | 50 | 0 | 25 |  | 21 | V | 0 | 95.05 | 95.05 | 6.31 | 11132.4 | NA | checked | 9
Kim et al. | 2006 | N117 | 1100 | Ext | 1 | 50 | 1 | 25 | 24 | 23 | V | 0 | 0 | 1 | 0.06 | 0 | NA | checked | 10
Kim et al. | 2006 | N117 | 1100 | Ext | 1 | 50 | 1 | 25 | 24 | 23 | V | 0 | 19.69 | 19.69 | 1.44 | 7333.886 | NA | checked | 10
Kim et al. | 2006 | N117 | 1100 | Ext | 1 | 50 | 1 | 25 | 24 | 23 | V | 0 | 35.04 | 35.04 | 2.28 | 8752.323 | NA | checked | 10
Kim et al. | 2006 | N117 | 1100 | Ext | 1 | 50 | 1 | 25 | 24 | 23 | V | 0 | 49.93 | 49.93 | 3.3 | 9623.822 | NA | checked | 10
Kim et al. | 2006 | N117 | 1100 | Ext | 1 | 50 | 1 | 25 | 24 | 23 | V | 0 | 65.31 | 65.31 | 4.69 | 10284.64 | NA | checked | 10
Kim et al. | 2006 | N117 | 1100 | Ext | 1 | 50 | 1 | 25 | 24 | 23 | V | 0 | 80.23 | 80.23 | 6.44 | 10790.99 | NA | checked | 10
Kim et al. | 2006 | N117 | 1100 | Ext | 1 | 50 | 1 | 25 | 24 | 23 | V | 0 | 95.73 | 95.73 | 10.43 | 11225.67 | NA | checked | 10
Kreuer | 2013 | N117 | 1100 | Ext | 1 | 175 | 1 | 25 |  | 40 | V | 0 | 30 | 30 | 3.453 | 8850.875 | 10 | checked | 11
Kreuer | 2013 | N117 | 1100 | Ext | 1 | 175 | 1 | 25 |  | 40 | V | 0 | 50 | 50 | 4.785 | 10180.19 | 10 | checked | 11
Kreuer | 2013 | N117 | 1100 | Ext | 1 | 175 | 1 | 25 |  | 40 | V | 0 | 65 | 65 | 5.841 | 10862.93 | 10 | checked | 11
Kreuer | 2013 | N117 | 1100 | Ext | 1 | 175 | 1 | 25 |  | 40 | V | 0 | 80 | 80 | 7.403 | 11403.27 | 10 | checked | 11
Kreuer | 2013 | N117 | 1100 | Ext | 1 | 175 | 1 | 25 |  | 40 | V | 0 | 90 | 90 | 9.102 | 11709.77 | 10 | checked | 11
Kreuer | 2013 | N117 | 1100 | Ext | 1 | 175 | 1 | 25 |  | 40 | V | 0 | 95 | 95 | 10.756 | 11850.47 | 10 | checked | 11
Kreuer | 2013 | N117 | 1100 | Ext | 1 | 175 | 1 | 25 |  | 65 | V | 0 | 30 | 30 | 3.361 | 9557.814 | 10 | checked | 12
Kreuer | 2013 | N117 | 1100 | Ext | 1 | 175 | 1 | 25 |  | 65 | V | 0 | 50 | 50 | 4.693 | 10993.3 | 10 | checked | 12
Kreuer | 2013 | N117 | 1100 | Ext | 1 | 175 | 1 | 25 |  | 65 | V | 0 | 65 | 65 | 5.979 | 11730.58 | 10 | checked | 12
Kreuer | 2013 | N117 | 1100 | Ext | 1 | 175 | 1 | 25 |  | 65 | V | 0 | 80 | 80 | 7.541 | 12314.07 | 10 | checked | 12
Kreuer | 2013 | N117 | 1100 | Ext | 1 | 175 | 1 | 25 |  | 65 | V | 0 | 90 | 90 | 9.699 | 12645.06 | 10 | checked | 12
Kreuer | 2013 | N117 | 1100 | Ext | 1 | 175 | 1 | 25 |  | 65 | V | 0 | 95 | 95 | 11.583 | 12797 | 10 | checked | 12
Kreuer | 2013 | N117 | 1100 | Ext | 1 | 175 | 1 | 25 |  | 90 | V | 0 | 50 | 50 | 4.647 | 11806.42 | 10 | checked | 0
Kreuer | 2013 | N117 | 1100 | Ext | 1 | 175 | 1 | 25 |  | 90 | V | 0 | 65 | 65 | 5.841 | 12598.23 | 10 | checked | 0
Kreuer | 2013 | N117 | 1100 | Ext | 1 | 175 | 1 | 25 |  | 90 | V | 0 | 80 | 80 | 7.725 | 13224.88 | 10 | checked | 0
Kreuer | 2013 | N117 | 1100 | Ext | 1 | 175 | 1 | 25 |  | 90 | V | 0 | 90 | 90 | 10.021 | 13580.34 | 10 | checked | 0
Kreuer | 2013 | N117 | 1100 | Ext | 1 | 175 | 1 | 25 |  | 90 | V | 0 | 95 | 95 | 12.869 | 13743.52 | 10 | checked | 0
Kreuer | 2013 | N117 | 1100 | Ext | 1 | 175 | 1 | 25 |  | 40 | L | 1 | 99 | 99 | 20 | 11957.8 | 10 | checked | 0
Kreuer | 2013 | N117 | 1100 | Ext | 1 | 175 | 1 | 25 |  | 65 | L | 1 | 99 | 99 | 20 | 12912.89 | 10 | checked | 0
Kreuer | 2013 | N117 | 1100 | Ext | 1 | 175 | 1 | 25 |  | 90 | L | 1 | 99 | 99 | 20.5 | 13867.99 | 10 | checked | 0
Kreuer | 2013 | N117 | 1100 | Ext | 1 | 175 | 1 | 25 |  | 80 | V | 0 | 10 | 10 | 2.1 | 6757.723 | 10 | checked | 0
Kreuer | 2013 | N117 | 1100 | Ext | 1 | 175 | 1 | 25 |  | 110 | V | 0 | 10 | 10 | 2 | 7332.034 | 10 | checked | 0
Kreuer | 2013 | N117 | 1100 | Ext | 1 | 175 | 1 | 25 |  | 120 | V | 0 | 10 | 10 | 2 | 7523.471 | 10 | checked | 0
Kreuer | 2013 | N117 | 1100 | Ext | 1 | 175 | 1 | 25 |  | 130 | VLp | 0.5 | 10 | 10 | 1.89 | 7714.908 | 10 | checked | 0
Kreuer | 2013 | N117 | 1100 | Ext | 1 | 175 | 1 | 25 |  | 140 | VLp | 0.5 | 10 | 10 | 1.89 | 7906.345 | 10 | checked | 0
Kreuer | 2013 | N117 | 1100 | Ext | 1 | 175 | 1 | 25 |  | 146 | VLp | 0.5 | 10 | 10 | 1.89 | 8021.207 | 10 | checked | 0
Kreuer | 2013 | N117 | 1100 | Ext | 1 | 175 | 1 | 25 |  | 65 | V | 0 | 30 | 30 | 3.36 | 9557.814 | 10 | checked | 0
Kreuer | 2013 | N117 | 1100 | Ext | 1 | 175 | 1 | 25 |  | 80 | V | 0 | 30 | 30 | 3.47 | 9981.977 | 10 | checked | 0
Kreuer | 2013 | N117 | 1100 | Ext | 1 | 175 | 1 | 25 |  | 90 | V | 0 | 30 | 30 | 3.26 | 10264.75 | 10 | checked | 0
Kreuer | 2013 | N117 | 1100 | Ext | 1 | 175 | 1 | 25 |  | 138 | VLp | 0.5 | 30 | 30 | 2.94 | 11622.08 | 10 | checked | 0
Kreuer | 2013 | N117 | 1100 | Ext | 1 | 175 | 1 | 25 |  | 40 | V | 0 | 50 | 50 | 4.62 | 10180.19 | 10 | checked | 0
Kreuer | 2013 | N117 | 1100 | Ext | 1 | 175 | 1 | 25 |  | 65 | V | 0 | 50 | 50 | 4.62 | 10993.3 | 10 | checked | 0
Kreuer | 2013 | N117 | 1100 | Ext | 1 | 175 | 1 | 25 |  | 90 | V | 0 | 50 | 50 | 4.52 | 11806.42 | 10 | checked | 0
Kreuer | 2013 | N117 | 1100 | Ext | 1 | 175 | 1 | 25 |  | 121 | V | 0 | 50 | 50 | 4.31 | 12814.68 | 10 | checked | 0
Kreuer | 2013 | N117 | 1100 | Ext | 1 | 175 | 1 | 25 |  | 50 | V | 0 | 65 | 65 | 5.67 | 11209.99 | 10 | checked | 0
Kreuer | 2013 | N117 | 1100 | Ext | 1 | 175 | 1 | 25 |  | 65 | V | 0 | 65 | 65 | 5.78 | 11730.58 | 10 | checked | 0
Kreuer | 2013 | N117 | 1100 | Ext | 1 | 175 | 1 | 25 |  | 90 | V | 0 | 65 | 65 | 5.67 | 12598.23 | 10 | checked | 0
Kreuer | 2013 | N117 | 1100 | Ext | 1 | 175 | 1 | 25 |  | 112 | V | 0 | 65 | 65 | 5.67 | 13361.75 | 10 | checked | 0
Kreuer | 2013 | N117 | 1100 | Ext | 1 | 175 | 1 | 25 |  | 40 | V | 0 | 80 | 80 | 7.25 | 11403.27 | 10 | checked | 0
Kreuer | 2013 | N117 | 1100 | Ext | 1 | 175 | 1 | 25 |  | 65 | V | 0 | 80 | 80 | 7.46 | 12314.07 | 10 | checked | 0
Kreuer | 2013 | N117 | 1100 | Ext | 1 | 175 | 1 | 25 |  | 90 | V | 0 | 80 | 80 | 7.56 | 13224.88 | 10 | checked | 0
Kreuer | 2013 | N117 | 1100 | Ext | 1 | 175 | 1 | 25 |  | 107 | V | 0 | 80 | 80 | 8.09 | 13844.22 | 10 | checked | 0
Kreuer | 2013 | N117 | 1100 | Ext | 1 | 175 | 1 | 25 |  | 40 | V | 0 | 90 | 90 | 8.93 | 11709.77 | 10 | checked | 0
Kreuer | 2013 | N117 | 1100 | Ext | 1 | 175 | 1 | 25 |  | 65 | V | 0 | 90 | 90 | 9.56 | 12645.06 | 10 | checked | 0
Kreuer | 2013 | N117 | 1100 | Ext | 1 | 175 | 1 | 25 |  | 90 | V | 0 | 90 | 90 | 9.87 | 13580.34 | 10 | checked | 0
Kreuer | 2013 | N117 | 1100 | Ext | 1 | 175 | 1 | 25 |  | 40 | V | 0 | 95 | 95 | 10.61 | 11850.47 | 10 | checked | 0
Kreuer | 2013 | N117 | 1100 | Ext | 1 | 175 | 1 | 25 |  | 65 | V | 0 | 95 | 95 | 11.45 | 12797 | 10 | checked | 0
Kreuer | 2013 | N117 | 1100 | Ext | 1 | 175 | 1 | 25 |  | 90 | V | 0 | 95 | 95 | 12.82 | 13743.52 | 10 | checked | 0
Kreuer | 2013 | N117 | 1100 | Ext | 1 | 175 | 1 | 25 |  | 30 | L | 1 | 101 | 101 | 19.96 | 11626.14 | 10 | checked | 0
Kreuer | 2013 | N117 | 1100 | Ext | 1 | 175 | 1 | 25 |  | 40 | L | 1 | 101 | 101 | 20.17 | 12009.85 | 10 | checked | 0
Kreuer | 2013 | N117 | 1100 | Ext | 1 | 175 | 1 | 25 |  | 50 | L | 1 | 101 | 101 | 19.85 | 12393.55 | 10 | checked | 0
Kreuer | 2013 | N117 | 1100 | Ext | 1 | 175 | 1 | 25 |  | 60 | L | 1 | 101 | 101 | 19.96 | 12777.25 | 10 | checked | 0
Kreuer | 2013 | N117 | 1100 | Ext | 1 | 175 | 1 | 25 |  | 70 | L | 1 | 101 | 101 | 19.96 | 13160.95 | 10 | checked | 0
Kreuer | 2013 | N117 | 1100 | Ext | 1 | 175 | 1 | 25 |  | 80 | L | 1 | 101 | 101 | 20.06 | 13544.65 | 10 | checked | 0
Kreuer | 2013 | N117 | 1100 | Ext | 1 | 175 | 1 | 25 |  | 90 | L | 1 | 101 | 101 | 20.48 | 13928.35 | 10 | checked | 0
Kreuer | 2013 | N117 | 1100 | Ext | 1 | 175 | 1 | 25 |  | 100 | L | 1 | 101 | 101 | 20.17 | 14312.05 | 2 | checked | 0
Kreuer | 2013 | N117 | 1100 | Ext | 1 | 175 | 1 | 25 |  | 110 | L | 1 | 101 | 101 | 20.69 | 14695.75 | 2 | checked | 0
Kreuer | 2013 | N117 | 1100 | Ext | 1 | 175 | 1 | 25 |  | 120 | L | 1 | 101 | 101 | 20.69 | 15079.45 | 2 | checked | 0
Kreuer | 2013 | N117 | 1100 | Ext | 1 | 175 | 1 | 25 |  | 130 | L | 1 | 101 | 101 | 21.64 | 15463.16 | 2 | checked | 0
Kreuer | 2013 | N117 | 1100 | Ext | 1 | 175 | 1 | 25 |  | 140 | L | 1 | 101 | 101 | 23 | 15846.86 | 2 | checked | 0
Kusoglu | 2012 | N212 | 1100 | Cst | 0 | 50 | 0 | 25 |  | 25 | V | 0 | 0 | 1 | 0 | 0 | 2 | checked | 13
Kusoglu | 2012 | N212 | 1100 | Cst | 0 | 50 | 0 | 25 |  | 25 | V | 0 | 10 | 10 | 1.4445 | 5704.82 | 2 | checked | 13
Kusoglu | 2012 | N212 | 1100 | Cst | 0 | 50 | 0 | 25 |  | 25 | V | 0 | 20 | 20 | 2.1796 | 7422.142 | 2 | checked | 13
Kusoglu | 2012 | N212 | 1100 | Cst | 0 | 50 | 0 | 25 |  | 25 | V | 0 | 30 | 30 | 2.7946 | 8426.711 | 2 | checked | 13
Kusoglu | 2012 | N212 | 1100 | Cst | 0 | 50 | 0 | 25 |  | 25 | V | 0 | 40 | 40 | 3.427 | 9139.464 | 2 | checked | 13
Kusoglu | 2012 | N212 | 1100 | Cst | 0 | 50 | 0 | 25 |  | 25 | V | 0 | 50 | 50 | 4.0081 | 9692.319 | 2 | checked | 13
Kusoglu | 2012 | N212 | 1100 | Cst | 0 | 50 | 0 | 25 |  | 25 | V | 0 | 60 | 60 | 4.7625 | 10144.03 | 2 | checked | 13
Kusoglu | 2012 | N212 | 1100 | Cst | 0 | 50 | 0 | 25 |  | 25 | V | 0 | 70 | 70 | 5.6981 | 10525.95 | 2 | checked | 13
Kusoglu | 2012 | N212 | 1100 | Cst | 0 | 50 | 0 | 25 |  | 25 | V | 0 | 80 | 80 | 6.9716 | 10856.79 | 2 | checked | 13
Kusoglu | 2012 | N212 | 1100 | Cst | 0 | 50 | 0 | 25 |  | 25 | V | 0 | 90 | 90 | 8.6878 | 11148.6 | 2 | checked | 13
Kusoglu | 2012 | N212 | 1100 | Cst | 0 | 50 | 0 | 25 |  | 25 | V | 0 | 95 | 95 | 10.5676 | 11282.56 | 2 | checked | 13
Kusoglu | 2012 | N212 | 1100 | Cst | 0 | 50 | 0 | 25 |  | 25 | V | 0 | 98 | 98 | 12.776 | 11359.59 | 2 | checked | 13
Kusoglu | 2012 | N212 | 1100 | Cst | 0 | 50 | 1 | 25 |  | 25 | V | 0 | 0 | 1 | 0 | 0 | 2 | checked | 14
Kusoglu | 2012 | N212 | 1100 | Cst | 0 | 50 | 1 | 25 |  | 25 | V | 0 | 10 | 10 | 1.3004 | 5704.82 | 2 | checked | 14
Kusoglu | 2012 | N212 | 1100 | Cst | 0 | 50 | 1 | 25 |  | 25 | V | 0 | 20 | 20 | 2.116 | 7422.142 | 2 | checked | 14
Kusoglu | 2012 | N212 | 1100 | Cst | 0 | 50 | 1 | 25 |  | 25 | V | 0 | 30 | 30 | 2.8248 | 8426.711 | 2 | checked | 14
Kusoglu | 2012 | N212 | 1100 | Cst | 0 | 50 | 1 | 25 |  | 25 | V | 0 | 40 | 40 | 3.5577 | 9139.464 | 2 | checked | 14
Kusoglu | 2012 | N212 | 1100 | Cst | 0 | 50 | 1 | 25 |  | 25 | V | 0 | 50 | 50 | 4.265 | 9692.319 | 2 | checked | 14
Kusoglu | 2012 | N212 | 1100 | Cst | 0 | 50 | 1 | 25 |  | 25 | V | 0 | 60 | 60 | 5.2114 | 10144.03 | 2 | checked | 14
Kusoglu | 2012 | N212 | 1100 | Cst | 0 | 50 | 1 | 25 |  | 25 | V | 0 | 70 | 70 | 6.4546 | 10525.95 | 2 | checked | 14
Kusoglu | 2012 | N212 | 1100 | Cst | 0 | 50 | 1 | 25 |  | 25 | V | 0 | 80 | 80 | 8.2982 | 10856.79 | 2 | checked | 14
Kusoglu | 2012 | N212 | 1100 | Cst | 0 | 50 | 1 | 25 |  | 25 | V | 0 | 90 | 90 | 10.8722 | 11148.6 | 2 | checked | 14
Kusoglu | 2012 | N212 | 1100 | Cst | 0 | 50 | 1 | 25 |  | 25 | V | 0 | 95 | 95 | 13.2592 | 11282.56 | 2 | checked | 14
Kusoglu | 2012 | N212 | 1100 | Cst | 0 | 50 | 1 | 25 |  | 25 | V | 0 | 98 | 98 | 15.7592 | 11359.59 | 2 | checked | 14
Kusoglu | 2020 | N212 | 1100 | Cst | 0 | 50 | 1 | 25 |  | 25 | V | 0 | 0 | 1 | 1.8531 | 0 | 2 | checked | 15
Kusoglu | 2020 | N212 | 1100 | Cst | 0 | 50 | 1 | 25 |  | 25 | V | 0 | 10 | 10 | 3.235 | 5704.82 | 2 | checked | 15
Kusoglu | 2020 | N212 | 1100 | Cst | 0 | 50 | 1 | 25 |  | 25 | V | 0 | 20 | 20 | 4.04165 | 7422.142 | 2 | checked | 15
Kusoglu | 2020 | N212 | 1100 | Cst | 0 | 50 | 1 | 25 |  | 25 | V | 0 | 30 | 30 | 4.72735 | 8426.711 | 2 | checked | 15
Kusoglu | 2020 | N212 | 1100 | Cst | 0 | 50 | 1 | 25 |  | 25 | V | 0 | 40 | 40 | 5.4336 | 9139.464 | 2 | checked | 15
Kusoglu | 2020 | N212 | 1100 | Cst | 0 | 50 | 1 | 25 |  | 25 | V | 0 | 50 | 50 | 6.11525 | 9692.319 | 2 | checked | 15
Kusoglu | 2020 | N212 | 1100 | Cst | 0 | 50 | 1 | 25 |  | 25 | V | 0 | 60 | 60 | 7.01175 | 10144.03 | 2 | checked | 15
Kusoglu | 2020 | N212 | 1100 | Cst | 0 | 50 | 1 | 25 |  | 25 | V | 0 | 70 | 70 | 8.1929 | 10525.95 | 2 | checked | 15
Kusoglu | 2020 | N212 | 1100 | Cst | 0 | 50 | 1 | 25 |  | 25 | V | 0 | 80 | 80 | 9.93855 | 10856.79 | 2 | checked | 15
Kusoglu | 2020 | N212 | 1100 | Cst | 0 | 50 | 1 | 25 |  | 25 | V | 0 | 90 | 90 | 12.43935 | 11148.6 | 2 | checked | 15
Kusoglu | 2020 | N212 | 1100 | Cst | 0 | 50 | 1 | 25 |  | 25 | V | 0 | 95 | 95 | 15.1972 | 11282.56 | 2 | checked | 15
Kusoglu | 2020 | N212 | 1100 | Cst | 0 | 50 | 1 | 25 |  | 50 | V | 0 | 0 | 1 | 2.0859 | 0 | 2 | checked | 16
Kusoglu | 2020 | N212 | 1100 | Cst | 0 | 50 | 1 | 25 |  | 50 | V | 0 | 10 | 10 | 3.5234 | 6183.413 | 2 | checked | 16
Kusoglu | 2020 | N212 | 1100 | Cst | 0 | 50 | 1 | 25 |  | 50 | V | 0 | 20 | 20 | 4.33895 | 8044.805 | 2 | checked | 16
Kusoglu | 2020 | N212 | 1100 | Cst | 0 | 50 | 1 | 25 |  | 50 | V | 0 | 30 | 30 | 5.0512 | 9133.65 | 2 | checked | 16
Kusoglu | 2020 | N212 | 1100 | Cst | 0 | 50 | 1 | 25 |  | 50 | V | 0 | 40 | 40 | 5.7746 | 9906.198 | 2 | checked | 16
Kusoglu | 2020 | N212 | 1100 | Cst | 0 | 50 | 1 | 25 |  | 50 | V | 0 | 50 | 50 | 6.3831 | 10505.43 | 2 | checked | 16
Kusoglu | 2020 | N212 | 1100 | Cst | 0 | 50 | 1 | 25 |  | 50 | V | 0 | 60 | 60 | 7.24415 | 10995.04 | 2 | checked | 16
Kusoglu | 2020 | N212 | 1100 | Cst | 0 | 50 | 1 | 25 |  | 50 | V | 0 | 70 | 70 | 8.53205 | 11409 | 2 | checked | 16
Kusoglu | 2020 | N212 | 1100 | Cst | 0 | 50 | 1 | 25 |  | 50 | V | 0 | 80 | 80 | 10.10725 | 11767.59 | 2 | checked | 16
Kusoglu | 2020 | N212 | 1100 | Cst | 0 | 50 | 1 | 25 |  | 50 | V | 0 | 90 | 90 | 12.60315 | 12083.89 | 2 | checked | 16
Kusoglu | 2020 | N212 | 1100 | Cst | 0 | 50 | 1 | 25 |  | 50 | V | 0 | 95 | 95 | 14.1921 | 12229.08 | 2 | checked | 16
Kusoglu | 2020 | N212 | 1100 | Cst | 0 | 50 | 1 | 25 |  | 75 | V | 0 | 0 | 1 | 2.359 | 0 | 2 | checked | 17
Kusoglu | 2020 | N212 | 1100 | Cst | 0 | 50 | 1 | 25 |  | 75 | V | 0 | 10 | 10 | 3.7346 | 6662.005 | 2 | checked | 17
Kusoglu | 2020 | N212 | 1100 | Cst | 0 | 50 | 1 | 25 |  | 75 | V | 0 | 20 | 20 | 4.43485 | 8667.468 | 2 | checked | 17
Kusoglu | 2020 | N212 | 1100 | Cst | 0 | 50 | 1 | 25 |  | 75 | V | 0 | 30 | 30 | 4.8982 | 9840.589 | 2 | checked | 17
Kusoglu | 2020 | N212 | 1100 | Cst | 0 | 50 | 1 | 25 |  | 75 | V | 0 | 40 | 40 | 5.4351 | 10672.93 | 2 | checked | 17
Kusoglu | 2020 | N212 | 1100 | Cst | 0 | 50 | 1 | 25 |  | 75 | V | 0 | 50 | 50 | 5.9738 | 11318.55 | 2 | checked | 17
Kusoglu | 2020 | N212 | 1100 | Cst | 0 | 50 | 1 | 25 |  | 75 | V | 0 | 60 | 60 | 6.65095 | 11846.05 | 2 | checked | 17
Kusoglu | 2020 | N212 | 1100 | Cst | 0 | 50 | 1 | 25 |  | 75 | V | 0 | 70 | 70 | 7.59265 | 12292.05 | 2 | checked | 17
Kusoglu | 2020 | N212 | 1100 | Cst | 0 | 50 | 1 | 25 |  | 75 | V | 0 | 80 | 80 | 8.8604 | 12678.39 | 2 | checked | 17
Kusoglu | 2020 | N212 | 1100 | Cst | 0 | 50 | 1 | 25 |  | 75 | V | 0 | 90 | 90 | 9.1741 | 13019.17 | 2 | checked | 17
Kusoglu | 2020 | N117 | 1100 | Ext | 1 | 175 | 1 | 25 |  | 25 | V | 0 | 0 | 1 | 1.47805 | 0 | 2 | checked | 18
Kusoglu | 2020 | N117 | 1100 | Ext | 1 | 175 | 1 | 25 |  | 25 | V | 0 | 10 | 10 | 2.6207 | 5704.82 | 2 | checked | 18
Kusoglu | 2020 | N117 | 1100 | Ext | 1 | 175 | 1 | 25 |  | 25 | V | 0 | 20 | 20 | 3.4244 | 7422.142 | 2 | checked | 18
Kusoglu | 2020 | N117 | 1100 | Ext | 1 | 175 | 1 | 25 |  | 25 | V | 0 | 30 | 30 | 4.12275 | 8426.711 | 2 | checked | 18
Kusoglu | 2020 | N117 | 1100 | Ext | 1 | 175 | 1 | 25 |  | 25 | V | 0 | 40 | 40 | 4.83285 | 9139.464 | 2 | checked | 18
Kusoglu | 2020 | N117 | 1100 | Ext | 1 | 175 | 1 | 25 |  | 25 | V | 0 | 50 | 50 | 5.51495 | 9692.319 | 2 | checked | 18
Kusoglu | 2020 | N117 | 1100 | Ext | 1 | 175 | 1 | 25 |  | 25 | V | 0 | 60 | 60 | 6.3995 | 10144.03 | 2 | checked | 18
Kusoglu | 2020 | N117 | 1100 | Ext | 1 | 175 | 1 | 25 |  | 25 | V | 0 | 70 | 70 | 7.55665 | 10525.95 | 2 | checked | 18
Kusoglu | 2020 | N117 | 1100 | Ext | 1 | 175 | 1 | 25 |  | 25 | V | 0 | 80 | 80 | 9.23355 | 10856.79 | 2 | checked | 18
Kusoglu | 2020 | N117 | 1100 | Ext | 1 | 175 | 1 | 25 |  | 25 | V | 0 | 90 | 90 | 11.63775 | 11148.6 | 2 | checked | 18
Kusoglu | 2020 | N117 | 1100 | Ext | 1 | 175 | 1 | 25 |  | 25 | V | 0 | 95 | 95 | 13.8757 | 11282.56 | 2 | checked | 18
Kusoglu | 2020 | N117 | 1100 | Ext | 1 | 175 | 1 | 25 |  | 50 | V | 0 | 0 | 1 | 1.70545 | 0 | 2 | checked | 19
Kusoglu | 2020 | N117 | 1100 | Ext | 1 | 175 | 1 | 25 |  | 50 | V | 0 | 10 | 10 | 2.99315 | 6183.413 | 2 | checked | 19
Kusoglu | 2020 | N117 | 1100 | Ext | 1 | 175 | 1 | 25 |  | 50 | V | 0 | 20 | 20 | 3.8036 | 8044.805 | 2 | checked | 19
Kusoglu | 2020 | N117 | 1100 | Ext | 1 | 175 | 1 | 25 |  | 50 | V | 0 | 30 | 30 | 4.50875 | 9133.65 | 2 | checked | 19
Kusoglu | 2020 | N117 | 1100 | Ext | 1 | 175 | 1 | 25 |  | 50 | V | 0 | 40 | 40 | 5.22655 | 9906.198 | 2 | checked | 19
Kusoglu | 2020 | N117 | 1100 | Ext | 1 | 175 | 1 | 25 |  | 50 | V | 0 | 50 | 50 | 5.83315 | 10505.43 | 2 | checked | 19
Kusoglu | 2020 | N117 | 1100 | Ext | 1 | 175 | 1 | 25 |  | 50 | V | 0 | 60 | 60 | 6.7028 | 10995.04 | 2 | checked | 19
Kusoglu | 2020 | N117 | 1100 | Ext | 1 | 175 | 1 | 25 |  | 50 | V | 0 | 70 | 70 | 7.9919 | 11409 | 2 | checked | 19
Kusoglu | 2020 | N117 | 1100 | Ext | 1 | 175 | 1 | 25 |  | 50 | V | 0 | 80 | 80 | 9.5888 | 11767.59 | 2 | checked | 19
Kusoglu | 2020 | N117 | 1100 | Ext | 1 | 175 | 1 | 25 |  | 50 | V | 0 | 90 | 90 | 12.1237 | 12083.89 | 2 | checked | 19
Kusoglu | 2020 | N117 | 1100 | Ext | 1 | 175 | 1 | 25 |  | 50 | V | 0 | 95 | 95 | 13.7229 | 12229.08 | 2 | checked | 19
Kusoglu | 2020 | N117 | 1100 | Ext | 1 | 175 | 1 | 25 |  | 75 | V | 0 | 0 | 1 | 1.96035 | 0 | 2 | checked | 20
Kusoglu | 2020 | N117 | 1100 | Ext | 1 | 175 | 1 | 25 |  | 75 | V | 0 | 10 | 10 | 3.18665 | 6662.005 | 2 | checked | 20
Kusoglu | 2020 | N117 | 1100 | Ext | 1 | 175 | 1 | 25 |  | 75 | V | 0 | 20 | 20 | 3.8972 | 8667.468 | 2 | checked | 20
Kusoglu | 2020 | N117 | 1100 | Ext | 1 | 175 | 1 | 25 |  | 75 | V | 0 | 30 | 30 | 4.3736 | 9840.589 | 2 | checked | 20
Kusoglu | 2020 | N117 | 1100 | Ext | 1 | 175 | 1 | 25 |  | 75 | V | 0 | 40 | 40 | 4.9377 | 10672.93 | 2 | checked | 20
Kusoglu | 2020 | N117 | 1100 | Ext | 1 | 175 | 1 | 25 |  | 75 | V | 0 | 50 | 50 | 5.55515 | 11318.55 | 2 | checked | 20
Kusoglu | 2020 | N117 | 1100 | Ext | 1 | 175 | 1 | 25 |  | 75 | V | 0 | 60 | 60 | 6.2987 | 11846.05 | 2 | checked | 20
Kusoglu | 2020 | N117 | 1100 | Ext | 1 | 175 | 1 | 25 |  | 75 | V | 0 | 70 | 70 | 7.43505 | 12292.05 | 2 | checked | 20
Kusoglu | 2020 | N117 | 1100 | Ext | 1 | 175 | 1 | 25 |  | 75 | V | 0 | 80 | 80 | 9.03105 | 12678.39 | 2 | checked | 20
Kusoglu | 2020 | N117 | 1100 | Ext | 1 | 175 | 1 | 25 |  | 75 | V | 0 | 90 | 90 | 9.5545 | 13019.17 | 2 | checked | 20
Kusoglu | 2020 | N115 | 1100 | Ext | 1 | 125 | 1 | 25 |  | 25 | V | 0 | 0 | 1 | 1.52235 | 0 | 2 | checked | 21
Kusoglu | 2020 | N115 | 1100 | Ext | 1 | 125 | 1 | 25 |  | 25 | V | 0 | 10 | 10 | 2.7739 | 5704.82 | 2 | checked | 21
Kusoglu | 2020 | N115 | 1100 | Ext | 1 | 125 | 1 | 25 |  | 25 | V | 0 | 20 | 20 | 3.55765 | 7422.142 | 2 | checked | 21
Kusoglu | 2020 | N115 | 1100 | Ext | 1 | 125 | 1 | 25 |  | 25 | V | 0 | 30 | 30 | 4.2408 | 8426.711 | 2 | checked | 21
Kusoglu | 2020 | N115 | 1100 | Ext | 1 | 125 | 1 | 25 |  | 25 | V | 0 | 40 | 40 | 4.9463 | 9139.464 | 2 | checked | 21
Kusoglu | 2020 | N115 | 1100 | Ext | 1 | 125 | 1 | 25 |  | 25 | V | 0 | 50 | 50 | 5.62485 | 9692.319 | 2 | checked | 21
Kusoglu | 2020 | N115 | 1100 | Ext | 1 | 125 | 1 | 25 |  | 25 | V | 0 | 60 | 60 | 6.51495 | 10144.03 | 2 | checked | 21
Kusoglu | 2020 | N115 | 1100 | Ext | 1 | 125 | 1 | 25 |  | 25 | V | 0 | 70 | 70 | 7.6786 | 10525.95 | 2 | checked | 21
Kusoglu | 2020 | N115 | 1100 | Ext | 1 | 125 | 1 | 25 |  | 25 | V | 0 | 80 | 80 | 9.36665 | 10856.79 | 2 | checked | 21
Kusoglu | 2020 | N115 | 1100 | Ext | 1 | 125 | 1 | 25 |  | 25 | V | 0 | 90 | 90 | 11.84615 | 11148.6 | 2 | checked | 21
Kusoglu | 2020 | N115 | 1100 | Ext | 1 | 125 | 1 | 25 |  | 25 | V | 0 | 95 | 95 | 14.2343 | 11282.56 | 2 | checked | 21
Kusoglu | 2020 | N115 | 1100 | Ext | 1 | 125 | 1 | 25 |  | 50 | V | 0 | 0 | 1 | 1.6453 | 0 | 2 | checked | 22
Kusoglu | 2020 | N115 | 1100 | Ext | 1 | 125 | 1 | 25 |  | 50 | V | 0 | 10 | 10 | 2.98155 | 6183.413 | 2 | checked | 22
Kusoglu | 2020 | N115 | 1100 | Ext | 1 | 125 | 1 | 25 |  | 50 | V | 0 | 20 | 20 | 3.7846 | 8044.805 | 2 | checked | 22
Kusoglu | 2020 | N115 | 1100 | Ext | 1 | 125 | 1 | 25 |  | 50 | V | 0 | 30 | 30 | 4.49125 | 9133.65 | 2 | checked | 22
Kusoglu | 2020 | N115 | 1100 | Ext | 1 | 125 | 1 | 25 |  | 50 | V | 0 | 40 | 40 | 5.20715 | 9906.198 | 2 | checked | 22
Kusoglu | 2020 | N115 | 1100 | Ext | 1 | 125 | 1 | 25 |  | 50 | V | 0 | 50 | 50 | 5.8121 | 10505.43 | 2 | checked | 22
Kusoglu | 2020 | N115 | 1100 | Ext | 1 | 125 | 1 | 25 |  | 50 | V | 0 | 60 | 60 | 6.67985 | 10995.04 | 2 | checked | 22
Kusoglu | 2020 | N115 | 1100 | Ext | 1 | 125 | 1 | 25 |  | 50 | V | 0 | 70 | 70 | 7.97375 | 11409 | 2 | checked | 22
Kusoglu | 2020 | N115 | 1100 | Ext | 1 | 125 | 1 | 25 |  | 50 | V | 0 | 80 | 80 | 9.59475 | 11767.59 | 2 | checked | 22
Kusoglu | 2020 | N115 | 1100 | Ext | 1 | 125 | 1 | 25 |  | 50 | V | 0 | 90 | 90 | 12.20835 | 12083.89 | 2 | checked | 22
Kusoglu | 2020 | N115 | 1100 | Ext | 1 | 125 | 1 | 25 |  | 50 | V | 0 | 95 | 95 | 13.819 | 12229.08 | 2 | checked | 22
Kusoglu | 2020 | N115 | 1100 | Ext | 1 | 125 | 1 | 25 |  | 75 | V | 0 | 0 | 1 | 1.92735 | 0 | 2 | checked | 23
Kusoglu | 2020 | N115 | 1100 | Ext | 1 | 125 | 1 | 25 |  | 75 | V | 0 | 10 | 10 | 3.22435 | 6662.005 | 2 | checked | 23
Kusoglu | 2020 | N115 | 1100 | Ext | 1 | 125 | 1 | 25 |  | 75 | V | 0 | 20 | 20 | 3.90135 | 8667.468 | 2 | checked | 23
Kusoglu | 2020 | N115 | 1100 | Ext | 1 | 125 | 1 | 25 |  | 75 | V | 0 | 30 | 30 | 4.34675 | 9840.589 | 2 | checked | 23
Kusoglu | 2020 | N115 | 1100 | Ext | 1 | 125 | 1 | 25 |  | 75 | V | 0 | 40 | 40 | 4.87695 | 10672.93 | 2 | checked | 23
Kusoglu | 2020 | N115 | 1100 | Ext | 1 | 125 | 1 | 25 |  | 75 | V | 0 | 50 | 50 | 5.46225 | 11318.55 | 2 | checked | 23
Kusoglu | 2020 | N115 | 1100 | Ext | 1 | 125 | 1 | 25 |  | 75 | V | 0 | 60 | 60 | 6.14115 | 11846.05 | 2 | checked | 23
Kusoglu | 2020 | N115 | 1100 | Ext | 1 | 125 | 1 | 25 |  | 75 | V | 0 | 70 | 70 | 7.1268 | 12292.05 | 2 | checked | 23
Kusoglu | 2020 | N115 | 1100 | Ext | 1 | 125 | 1 | 25 |  | 75 | V | 0 | 80 | 80 | 8.3945 | 12678.39 | 2 | checked | 23
Kusoglu | 2020 | N115 | 1100 | Ext | 1 | 125 | 1 | 25 |  | 75 | V | 0 | 90 | 90 | 8.7852 | 13019.17 | 2 | checked | 23
Kusoglu | 2020 | N1110 | 1100 | Ext | 1 | 250 | 1 | 25 |  | 25 | V | 0 | 0 | 1 | 1.84265 | 0 | 2 | checked | 24
Kusoglu | 2020 | N1110 | 1100 | Ext | 1 | 250 | 1 | 25 |  | 25 | V | 0 | 10 | 10 | 2.9403 | 5704.82 | 2 | checked | 24
Kusoglu | 2020 | N1110 | 1100 | Ext | 1 | 250 | 1 | 25 |  | 25 | V | 0 | 20 | 20 | 3.7412 | 7422.142 | 2 | checked | 24
Kusoglu | 2020 | N1110 | 1100 | Ext | 1 | 250 | 1 | 25 |  | 25 | V | 0 | 30 | 30 | 4.4244 | 8426.711 | 2 | checked | 24
Kusoglu | 2020 | N1110 | 1100 | Ext | 1 | 250 | 1 | 25 |  | 25 | V | 0 | 40 | 40 | 5.12405 | 9139.464 | 2 | checked | 24
Kusoglu | 2020 | N1110 | 1100 | Ext | 1 | 250 | 1 | 25 |  | 25 | V | 0 | 50 | 50 | 5.794 | 9692.319 | 2 | checked | 24
Kusoglu | 2020 | N1110 | 1100 | Ext | 1 | 250 | 1 | 25 |  | 25 | V | 0 | 60 | 60 | 6.67875 | 10144.03 | 2 | checked | 24
Kusoglu | 2020 | N1110 | 1100 | Ext | 1 | 250 | 1 | 25 |  | 25 | V | 0 | 70 | 70 | 7.8273 | 10525.95 | 2 | checked | 24
Kusoglu | 2020 | N1110 | 1100 | Ext | 1 | 250 | 1 | 25 |  | 25 | V | 0 | 80 | 80 | 9.48215 | 10856.79 | 2 | checked | 24
Kusoglu | 2020 | N1110 | 1100 | Ext | 1 | 250 | 1 | 25 |  | 25 | V | 0 | 90 | 90 | 11.8798 | 11148.6 | 2 | checked | 24
Kusoglu | 2020 | N1110 | 1100 | Ext | 1 | 250 | 1 | 25 |  | 25 | V | 0 | 95 | 95 | 13.973 | 11282.56 | 2 | checked | 24
Kusoglu | 2020 | N1110 | 1100 | Ext | 1 | 250 | 1 | 25 |  | 50 | V | 0 | 0 | 1 | 1.9282 | 0 | 2 | checked | 25
Kusoglu | 2020 | N1110 | 1100 | Ext | 1 | 250 | 1 | 25 |  | 50 | V | 0 | 10 | 10 | 3.18785 | 6183.413 | 2 | checked | 25
Kusoglu | 2020 | N1110 | 1100 | Ext | 1 | 250 | 1 | 25 |  | 50 | V | 0 | 20 | 20 | 3.99505 | 8044.805 | 2 | checked | 25
Kusoglu | 2020 | N1110 | 1100 | Ext | 1 | 250 | 1 | 25 |  | 50 | V | 0 | 30 | 30 | 4.6942 | 9133.65 | 2 | checked | 25
Kusoglu | 2020 | N1110 | 1100 | Ext | 1 | 250 | 1 | 25 |  | 50 | V | 0 | 40 | 40 | 5.40265 | 9906.198 | 2 | checked | 25
Kusoglu | 2020 | N1110 | 1100 | Ext | 1 | 250 | 1 | 25 |  | 50 | V | 0 | 50 | 50 | 5.99835 | 10505.43 | 2 | checked | 25
Kusoglu | 2020 | N1110 | 1100 | Ext | 1 | 250 | 1 | 25 |  | 50 | V | 0 | 60 | 60 | 6.8358 | 10995.04 | 2 | checked | 25
Kusoglu | 2020 | N1110 | 1100 | Ext | 1 | 250 | 1 | 25 |  | 50 | V | 0 | 70 | 70 | 8.0872 | 11409 | 2 | checked | 25
Kusoglu | 2020 | N1110 | 1100 | Ext | 1 | 250 | 1 | 25 |  | 50 | V | 0 | 80 | 80 | 9.61085 | 11767.59 | 2 | checked | 25
Kusoglu | 2020 | N1110 | 1100 | Ext | 1 | 250 | 1 | 25 |  | 50 | V | 0 | 90 | 90 | 11.8955 | 12083.89 | 2 | checked | 25
Kusoglu | 2020 | N1110 | 1100 | Ext | 1 | 250 | 1 | 25 |  | 50 | V | 0 | 95 | 95 | 13.3251 | 12229.08 | 2 | checked | 25
Kusoglu | 2020 | N1110 | 1100 | Ext | 1 | 250 | 1 | 25 |  | 75 | V | 0 | 0 | 1 | 2.10945 | 0 | 2 | checked | 26
Kusoglu | 2020 | N1110 | 1100 | Ext | 1 | 250 | 1 | 25 |  | 75 | V | 0 | 10 | 10 | 3.33085 | 6662.005 | 2 | checked | 26
Kusoglu | 2020 | N1110 | 1100 | Ext | 1 | 250 | 1 | 25 |  | 75 | V | 0 | 20 | 20 | 4.019 | 8667.468 | 2 | checked | 26
Kusoglu | 2020 | N1110 | 1100 | Ext | 1 | 250 | 1 | 25 |  | 75 | V | 0 | 30 | 30 | 4.4766 | 9840.589 | 2 | checked | 26
Kusoglu | 2020 | N1110 | 1100 | Ext | 1 | 250 | 1 | 25 |  | 75 | V | 0 | 40 | 40 | 5.0019 | 10672.93 | 2 | checked | 26
Kusoglu | 2020 | N1110 | 1100 | Ext | 1 | 250 | 1 | 25 |  | 75 | V | 0 | 50 | 50 | 5.5223 | 11318.55 | 2 | checked | 26
Kusoglu | 2020 | N1110 | 1100 | Ext | 1 | 250 | 1 | 25 |  | 75 | V | 0 | 60 | 60 | 6.17435 | 11846.05 | 2 | checked | 26
Kusoglu | 2020 | N1110 | 1100 | Ext | 1 | 250 | 1 | 25 |  | 75 | V | 0 | 70 | 70 | 7.06825 | 12292.05 | 2 | checked | 26
Kusoglu | 2020 | N1110 | 1100 | Ext | 1 | 250 | 1 | 25 |  | 75 | V | 0 | 80 | 80 | 8.217 | 12678.39 | 2 | checked | 26
Kusoglu | 2020 | N1110 | 1100 | Ext | 1 | 250 | 1 | 25 |  | 75 | V | 0 | 90 | 90 | 8.5231 | 13019.17 | 2 | checked | 26
Kusoglu | 2017 | N117 | 1100 | Ext | 1 | 175 | 1 | 80 | 2 | 25 | L | 1 | 100.1 | 100.1 | 14.8 | 11412.12 | 24 | checked | 0
Kusoglu | 2017 | N117 | 1100 | Ext | 1 | 175 | 1 | 80 | 2 | 40 | L | 1 | 100.1 | 100.1 | 14.81 | 11986.55 | 24 | checked | 0
Kusoglu | 2017 | N117 | 1100 | Ext | 1 | 175 | 1 | 80 | 2 | 60 | L | 1 | 100.1 | 100.1 | 17.54 | 12752.47 | 24 | checked | 0
Kusoglu | 2017 | N117 | 1100 | Ext | 1 | 175 | 1 | 80 | 2 | 80 | L | 1 | 100.1 | 100.1 | 20.1 | 13518.38 | 24 | checked | 0
Kusoglu | 2017 | N117 | 1100 | Ext | 1 | 175 | 1 | 80 | 2 | 100 | L | 1 | 100.1 | 100.1 | 24.11 | 14284.29 | 24 | checked | 0
Kusoglu | 2017 | N117 | 1100 | Ext | 1 | 175 | 0 | 25 |  | 25 | L | 1 | 100.1 | 100.1 | 13.5 | 11412.12 | 24 | checked | 0
Kusoglu | 2017 | N117 | 1100 | Ext | 1 | 175 | 0 | 25 |  | 40 | L | 1 | 100.1 | 100.1 | 13.57 | 11986.55 | 24 | checked | 0
Kusoglu | 2017 | N117 | 1100 | Ext | 1 | 175 | 0 | 25 |  | 60 | L | 1 | 100.1 | 100.1 | 15.21 | 12752.47 | 24 | checked | 0
Kusoglu | 2017 | N117 | 1100 | Ext | 1 | 175 | 0 | 25 |  | 80 | L | 1 | 100.1 | 100.1 | 16.91 | 13518.38 | 24 | checked | 0
Kusoglu | 2017 | N117 | 1100 | Ext | 1 | 175 | 0 | 25 |  | 100 | L | 1 | 100.1 | 100.1 | 21.32 | 14284.29 | 24 | checked | 0
Kusoglu | 2017 | N117 | 1100 | Ext | 1 | 175 | 1 | 25 |  | 25 | L | 1 | 100.1 | 100.1 | 22.11 | 11412.12 | 24 | checked | 0
Kusoglu | 2017 | N117 | 1100 | Ext | 1 | 175 | 1 | 25 |  | 40 | L | 1 | 100.1 | 100.1 | 22.03 | 11986.55 | 24 | checked | 0
Kusoglu | 2017 | N117 | 1100 | Ext | 1 | 175 | 1 | 25 |  | 60 | L | 1 | 100.1 | 100.1 | 21.5 | 12752.47 | 24 | checked | 0
Kusoglu | 2017 | N117 | 1100 | Ext | 1 | 175 | 1 | 25 |  | 80 | L | 1 | 100.1 | 100.1 | 20.5 | 13518.38 | 24 | checked | 0
Kusoglu | 2017 | N117 | 1100 | Ext | 1 | 175 | 1 | 25 |  | 100 | L | 1 | 100.1 | 100.1 | 22.72 | 14284.29 | 24 | checked | 0
Kusoglu | 2017 | N212 | 1100 | Cst | 0 | 50 | 1 | 80 | 2 | 25 | L | 1 | 100.1 | 100.1 | 15.76 | 11412.12 | 24 | checked | 0
Kusoglu | 2017 | N212 | 1100 | Cst | 0 | 50 | 1 | 80 | 2 | 100 | L | 1 | 100.1 | 100.1 | 21 | 14284.29 | 24 | checked | 0
Kusoglu | 2017 | N212 | 1100 | Cst | 0 | 50 | 1 | 100 | 2 | 25 | L | 1 | 100.1 | 100.1 | 18.2 | 11412.12 | 24 | checked | 0
Kusoglu | 2017 | N212 | 1100 | Cst | 0 | 50 | 1 | 100 | 2 | 40 | L | 1 | 100.1 | 100.1 | 23.84 | 11986.55 | 24 | checked | 0
Kusoglu | 2017 | N212 | 1100 | Cst | 0 | 50 | 1 | 100 | 2 | 60 | L | 1 | 100.1 | 100.1 | 26 | 12752.47 | 24 | checked | 0
Kusoglu | 2017 | N212 | 1100 | Cst | 0 | 50 | 1 | 100 | 2 | 80 | L | 1 | 100.1 | 100.1 | 26.87 | 13518.38 | 24 | checked | 0
Kusoglu | 2017 | N212 | 1100 | Cst | 0 | 50 | 1 | 100 | 2 | 100 | L | 1 | 100.1 | 100.1 | 27.73 | 14284.29 | 24 | checked | 0
Kusoglu | 2017 | N212 | 1100 | Cst | 0 | 50 | 1 | 25 |  | 25 | L | 1 | 100.1 | 100.1 | 23.07 | 11412.12 | 24 | checked | 0
Kusoglu | 2017 | N212 | 1100 | Cst | 0 | 50 | 1 | 25 |  | 40 | L | 1 | 100.1 | 100.1 | 21.24 | 11986.55 | 24 | checked | 0
Kusoglu | 2017 | N212 | 1100 | Cst | 0 | 50 | 1 | 25 |  | 60 | L | 1 | 100.1 | 100.1 | 23.52 | 12752.47 | 24 | checked | 0
Kusoglu | 2017 | N212 | 1100 | Cst | 0 | 50 | 1 | 25 |  | 80 | L | 1 | 100.1 | 100.1 | 23.85 | 13518.38 | 24 | checked | 0
Kusoglu | 2017 | N212 | 1100 | Cst | 0 | 50 | 1 | 25 |  | 100 | L | 1 | 100.1 | 100.1 | 27.45 | 14284.29 | 24 | checked | 0
Kusoglu | 2016 | N117 | 1100 | Ext | 1 | 175 | 1 | 85 |  | 25 | L | 1 | 100.1 | 100.1 | 12.7 | 11412.12 | 0.25 | checked | 0
Kusoglu | 2016 | N117 | 1100 | Ext | 1 | 175 | 1 | 85 |  | 25 | L | 1 | 100.1 | 100.1 | 13.5 | 11412.12 | 1 | checked | 0
Kusoglu | 2016 | N117 | 1100 | Ext | 1 | 175 | 1 | 85 |  | 25 | L | 1 | 100.1 | 100.1 | 14.7 | 11412.12 | 24 | checked | 0
Kusoglu | 2016 | N117 | 1100 | Ext | 1 | 175 | 1 | 85 |  | 25 | L | 1 | 100.1 | 100.1 | 15 | 11412.12 | 48 | checked | 0
Kusoglu | 2016 | N117 | 1100 | Ext | 1 | 175 | 1 | 85 |  | 25 | L | 1 | 100.1 | 100.1 | 15.3 | 11412.12 | 120 | checked | 0
Kusoglu | 2016 | N117 | 1100 | Ext | 1 | 175 | 1 | 85 |  | 25 | L | 1 | 100.1 | 100.1 | 15.6 | 11412.12 | 168 | checked | 0
Kusoglu | 2016 | N117 | 1100 | Ext | 1 | 175 | 1 | 85 |  | 25 | L | 1 | 100.1 | 100.1 | 15.4 | 11412.12 | 216 | checked | 0
Kusoglu | 2016 | N117 | 1100 | Ext | 1 | 175 | 1 | 85 |  | 25 | L | 1 | 100.1 | 100.1 | 15.6 | 11412.12 | 308 | checked | 0
Kusoglu | 2016 | N117 | 1100 | Ext | 1 | 175 | 1 | 85 |  | 25 | L | 1 | 100.1 | 100.1 | 14.8 | 11412.12 | 0.25 | checked | 0
Kusoglu | 2016 | N117 | 1100 | Ext | 1 | 175 | 1 | 85 |  | 25 | L | 1 | 100.1 | 100.1 | 15.2 | 11412.12 | 1 | checked | 0
Kusoglu | 2016 | N117 | 1100 | Ext | 1 | 175 | 1 | 85 |  | 25 | L | 1 | 100.1 | 100.1 | 16.8 | 11412.12 | 24 | checked | 0
Kusoglu | 2016 | N117 | 1100 | Ext | 1 | 175 | 1 | 85 |  | 25 | L | 1 | 100.1 | 100.1 | 17.2 | 11412.12 | 48 | checked | 0
Kusoglu | 2016 | N117 | 1100 | Ext | 1 | 175 | 1 | 85 |  | 25 | L | 1 | 100.1 | 100.1 | 17.1 | 11412.12 | 120 | checked | 0
Kusoglu | 2016 | N117 | 1100 | Ext | 1 | 175 | 1 | 85 |  | 25 | L | 1 | 100.1 | 100.1 | 17.5 | 11412.12 | 168 | checked | 0
Kusoglu | 2016 | N117 | 1100 | Ext | 1 | 175 | 1 | 85 |  | 25 | L | 1 | 100.1 | 100.1 | 17.4 | 11412.12 | 216 | checked | 0
Kusoglu | 2016 | N117 | 1100 | Ext | 1 | 175 | 1 | 85 |  | 25 | L | 1 | 100.1 | 100.1 | 17.4 | 11412.12 | 308 | checked | 0
Kusoglu | 2016 | N117 | 1100 | Ext | 1 | 175 | 1 | 120 |  | 25 | L | 1 | 100.1 | 100.1 | 12.2 | 11412.12 | 0.25 | checked | 0
Kusoglu | 2016 | N117 | 1100 | Ext | 1 | 175 | 1 | 120 |  | 25 | L | 1 | 100.1 | 100.1 | 12.4 | 11412.12 | 1 | checked | 0
Kusoglu | 2016 | N117 | 1100 | Ext | 1 | 175 | 1 | 120 |  | 25 | L | 1 | 100.1 | 100.1 | 13 | 11412.12 | 24 | checked | 0
Kusoglu | 2016 | N117 | 1100 | Ext | 1 | 175 | 1 | 120 |  | 25 | L | 1 | 100.1 | 100.1 | 12.8 | 11412.12 | 48 | checked | 0
Kusoglu | 2016 | N117 | 1100 | Ext | 1 | 175 | 1 | 120 |  | 25 | L | 1 | 100.1 | 100.1 | 13.3 | 11412.12 | 120 | checked | 0
Kusoglu | 2016 | N117 | 1100 | Ext | 1 | 175 | 1 | 120 |  | 25 | L | 1 | 100.1 | 100.1 | 13.5 | 11412.12 | 168 | checked | 0
Kusoglu | 2016 | N117 | 1100 | Ext | 1 | 175 | 1 | 120 |  | 25 | L | 1 | 100.1 | 100.1 | 13.4 | 11412.12 | 216 | checked | 0
Kusoglu | 2016 | N117 | 1100 | Ext | 1 | 175 | 1 | 120 |  | 25 | L | 1 | 100.1 | 100.1 | 13.7 | 11412.12 | 308 | checked | 0
Kusoglu | 2016 | N117 | 1100 | Ext | 1 | 175 | 1 | 25 |  | 25 | L | 1 | 100.1 | 100.1 | 20.8 | 11412.12 | 0.25 | checked | 0
Kusoglu | 2016 | N117 | 1100 | Ext | 1 | 175 | 1 | 25 |  | 25 | L | 1 | 100.1 | 100.1 | 22 | 11412.12 | 1 | checked | 0
Kusoglu | 2016 | N117 | 1100 | Ext | 1 | 175 | 1 | 25 |  | 25 | L | 1 | 100.1 | 100.1 | 21.9 | 11412.12 | 24 | checked | 0
Kusoglu | 2016 | N117 | 1100 | Ext | 1 | 175 | 1 | 25 |  | 25 | L | 1 | 100.1 | 100.1 | 21 | 11412.12 | 48 | checked | 0
Kusoglu | 2016 | N117 | 1100 | Ext | 1 | 175 | 1 | 25 |  | 25 | L | 1 | 100.1 | 100.1 | 21.1 | 11412.12 | 120 | checked | 0
Kusoglu | 2016 | N117 | 1100 | Ext | 1 | 175 | 1 | 25 |  | 25 | L | 1 | 100.1 | 100.1 | 21.4 | 11412.12 | 168 | checked | 0
Kusoglu | 2016 | N117 | 1100 | Ext | 1 | 175 | 1 | 25 |  | 25 | L | 1 | 100.1 | 100.1 | 21 | 11412.12 | 216 | checked | 0
Kusoglu | 2016 | N117 | 1100 | Ext | 1 | 175 | 1 | 25 |  | 25 | L | 1 | 100.1 | 100.1 | 21.3 | 11412.12 | 308 | checked | 0
Kusoglu | 2016 | N117 | 1100 | Ext | 1 | 175 | 1 | 25 |  | 25 | L | 1 | 100.1 | 100.1 | 20.1 | 11412.12 | 0.25 | checked | 0
Kusoglu | 2016 | N117 | 1100 | Ext | 1 | 175 | 1 | 25 |  | 25 | L | 1 | 100.1 | 100.1 | 20.6 | 11412.12 | 1 | checked | 0
Kusoglu | 2016 | N117 | 1100 | Ext | 1 | 175 | 1 | 25 |  | 25 | L | 1 | 100.1 | 100.1 | 20.6 | 11412.12 | 24 | checked | 0
Kusoglu | 2016 | N117 | 1100 | Ext | 1 | 175 | 1 | 25 |  | 25 | L | 1 | 100.1 | 100.1 | 20.1 | 11412.12 | 48 | checked | 0
Kusoglu | 2016 | N117 | 1100 | Ext | 1 | 175 | 1 | 25 |  | 25 | L | 1 | 100.1 | 100.1 | 21.1 | 11412.12 | 120 | checked | 0
Kusoglu | 2016 | N117 | 1100 | Ext | 1 | 175 | 1 | 25 |  | 25 | L | 1 | 100.1 | 100.1 | 21.5 | 11412.12 | 168 | checked | 0
Kusoglu | 2016 | N117 | 1100 | Ext | 1 | 175 | 1 | 25 |  | 25 | L | 1 | 100.1 | 100.1 | 21.2 | 11412.12 | 216 | checked | 0
Kusoglu | 2016 | N117 | 1100 | Ext | 1 | 175 | 1 | 25 |  | 25 | L | 1 | 100.1 | 100.1 | 21 | 11412.12 | 308 | checked | 0
Lee | 2011 | N117 | 1100 | Ext | 1 | 175 | 1 | 80 | 24 | 25 | V | 0 | 20 | 20 | 2.12 | 7422.142 | NA | checked | 27
Lee | 2011 | N117 | 1100 | Ext | 1 | 175 | 1 | 80 | 24 | 25 | V | 0 | 35.11 | 35.11 | 3.17 | 8816.405 | NA | checked | 27
Lee | 2011 | N117 | 1100 | Ext | 1 | 175 | 1 | 80 | 24 | 25 | V | 0 | 50 | 50 | 4.18 | 9692.319 | NA | checked | 27
Lee | 2011 | N117 | 1100 | Ext | 1 | 175 | 1 | 80 | 24 | 25 | V | 0 | 60.11 | 60.11 | 4.97 | 10148.57 | NA | checked | 27
Lee | 2011 | N117 | 1100 | Ext | 1 | 175 | 1 | 80 | 24 | 25 | V | 0 | 75 | 75 | 6.35 | 10696.89 | NA | checked | 27
Lee | 2011 | N117 | 1100 | Ext | 1 | 175 | 1 | 80 | 24 | 25 | V | 0 | 90.43 | 90.43 | 9.42 | 11160.41 | NA | checked | 27
Legras | 2000 | N117 | 1100 | Ext | 1 | 175 | 1 | 25 | 168 | 25 | V | 0 | 0 | 1 | 0 | 0 |  | checked | 28
Legras | 2000 | N117 | 1100 | Ext | 1 | 175 | 1 | 25 | 168 | 25 | V | 0 | 8 | 8 | 1.61 | 5151.966 |  | checked | 28
Legras | 2000 | N117 | 1100 | Ext | 1 | 175 | 1 | 25 | 168 | 25 | V | 0 | 16 | 16 | 2.3 | 6869.288 |  | checked | 28
Legras | 2000 | N117 | 1100 | Ext | 1 | 175 | 1 | 25 | 168 | 25 | V | 0 | 24 | 24 | 2.91 | 7873.857 |  | checked | 28
Legras | 2000 | N117 | 1100 | Ext | 1 | 175 | 1 | 25 | 168 | 25 | V | 0 | 32 | 32 | 3.51 | 8586.61 |  | checked | 28
Legras | 2000 | N117 | 1100 | Ext | 1 | 175 | 1 | 25 | 168 | 25 | V | 0 | 40 | 40 | 4.07 | 9139.464 |  | checked | 28
Legras | 2000 | N117 | 1100 | Ext | 1 | 175 | 1 | 25 | 168 | 25 | V | 0 | 48 | 48 | 4.72 | 9591.179 |  | checked | 28
Legras | 2000 | N117 | 1100 | Ext | 1 | 175 | 1 | 25 | 168 | 25 | V | 0 | 56 | 56 | 5.36 | 9973.099 |  | checked | 28
Legras | 2000 | N117 | 1100 | Ext | 1 | 175 | 1 | 25 | 168 | 25 | V | 0 | 64 | 64 | 6.1 | 10303.93 |  | checked | 28
Legras | 2000 | N117 | 1100 | Ext | 1 | 175 | 1 | 25 | 168 | 25 | V | 0 | 72 | 72 | 7.02 | 10595.75 |  | checked | 28
Legras | 2000 | N117 | 1100 | Ext | 1 | 175 | 1 | 25 | 168 | 25 | V | 0 | 80 | 80 | 8.35 | 10856.79 |  | checked | 28
Legras | 2000 | N117 | 1100 | Ext | 1 | 175 | 1 | 25 | 168 | 25 | V | 0 | 96 | 96 | 10.21 | 11308.5 |  | checked | 28
Legras | 2000 | N117 | 1100 | Ext | 1 | 175 | 1 | 25 | 168 | 25 | V | 0 | 100 | 100 | 14.69 | 11409.64 |  | checked | 28
Luo | 2010 | N117 | 1100 | Ext | 1 | 175 | 1 | 105 | 1 | 20 | L | 1 | 100.1 | 100.1 | 11.75 | 11220.64 |  | checked | 0
Luo | 2010 | N117 | 1100 | Ext | 1 | 175 | 1 | 105 | 1 | 30 | L | 1 | 100.1 | 100.1 | 12.3 | 11603.6 |  | checked | 0
Luo | 2010 | N117 | 1100 | Ext | 1 | 175 | 1 | 105 | 1 | 40 | L | 1 | 100.1 | 100.1 | 12.4 | 11986.55 |  | checked | 0
Luo | 2010 | N117 | 1100 | Ext | 1 | 175 | 1 | 105 | 1 | 50 | L | 1 | 100.1 | 100.1 | 13 | 12369.51 |  | checked | 0
Luo | 2010 | N117 | 1100 | Ext | 1 | 175 | 1 | 105 | 1 | 60 | L | 1 | 100.1 | 100.1 | 13.5 | 12752.47 |  | checked | 0
Luo | 2010 | N117 | 1100 | Ext | 1 | 175 | 1 | 105 | 1 | 70 | L | 1 | 100.1 | 100.1 | 15 | 13135.42 |  | checked | 0
Luo | 2010 | N117 | 1100 | Ext | 1 | 175 | 1 | 105 | 1 | 80 | L | 1 | 100.1 | 100.1 | 15.75 | 13518.38 |  | checked | 0
Luo | 2010 | N117 | 1100 | Ext | 1 | 175 | 1 | 105 | 1 | 90 | L | 1 | 100.1 | 100.1 | 18.5 | 13901.34 |  | checked | 0
Luo | 2010 | N117 | 1100 | Ext | 1 | 175 | 1 | 25 | 24 | 20 | L | 1 | 100.1 | 100.1 | 22 | 11220.64 |  | checked | 0
Luo | 2010 | N117 | 1100 | Ext | 1 | 175 | 1 | 25 | 24 | 30 | L | 1 | 100.1 | 100.1 | 22.5 | 11603.6 |  | checked | 0
Luo | 2010 | N117 | 1100 | Ext | 1 | 175 | 1 | 25 | 24 | 40 | L | 1 | 100.1 | 100.1 | 22 | 11986.55 |  | checked | 0
Luo | 2010 | N117 | 1100 | Ext | 1 | 175 | 1 | 25 | 24 | 50 | L | 1 | 100.1 | 100.1 | 22.25 | 12369.51 |  | checked | 0
Luo | 2010 | N117 | 1100 | Ext | 1 | 175 | 1 | 25 | 24 | 60 | L | 1 | 100.1 | 100.1 | 22.5 | 12752.47 |  | checked | 0
Luo | 2010 | N117 | 1100 | Ext | 1 | 175 | 1 | 25 | 24 | 70 | L | 1 | 100.1 | 100.1 | 22.2 | 13135.42 |  | checked | 0
Luo | 2010 | N117 | 1100 | Ext | 1 | 175 | 1 | 25 | 24 | 80 | L | 1 | 100.1 | 100.1 | 22.5 | 13518.38 |  | checked | 0
Luo | 2010 | N117 | 1100 | Ext | 1 | 175 | 1 | 25 | 24 | 90 | L | 1 | 100.1 | 100.1 | 22.75 | 13901.34 |  | checked | 0
Maldonado | 2012 | N115 | 1100 | Ext | 1 | 125 | 1 | 60 | 24 | 30 | V | 0 | 11 | 11 | 3.271 | 6040.639 | 168 | checked | 29
Maldonado | 2012 | N115 | 1100 | Ext | 1 | 125 | 1 | 60 | 24 | 30 | V | 0 | 32 | 32 | 4.926 | 8730.681 | 168 | checked | 29
Maldonado | 2012 | N115 | 1100 | Ext | 1 | 125 | 1 | 60 | 24 | 30 | V | 0 | 43 | 43 | 5.062 | 9474.997 | 168 | checked | 29
Maldonado | 2012 | N115 | 1100 | Ext | 1 | 125 | 1 | 60 | 24 | 30 | V | 0 | 56 | 56 | 5.963 | 10140.43 | 168 | checked | 29
Maldonado | 2012 | N115 | 1100 | Ext | 1 | 125 | 1 | 60 | 24 | 30 | V | 0 | 83 | 83 | 7.76 | 11131.69 | 168 | checked | 29
Maldonado | 2012 | N115 | 1100 | Ext | 1 | 125 | 1 | 60 | 24 | 30 | V | 0 | 93 | 93 | 8.81 | 11418.26 | 168 | checked | 29
Maldonado | 2012 | N115 | 1100 | Ext | 1 | 125 | 1 | 60 | 24 | 30 | V | 0 | 97 | 97 | 16.48 | 11524.35 | 168 | checked | 29
Maldonado | 2012 | N115 | 1100 | Ext | 1 | 125 | 1 | 60 | 24 | 80 | V | 0 | 10 | 10 | 2.083 | 6757.723 | 168 | checked | 30
Maldonado | 2012 | N115 | 1100 | Ext | 1 | 125 | 1 | 60 | 24 | 80 | V | 0 | 40 | 40 | 3.273 | 10826.28 | 168 | checked | 30
Maldonado | 2012 | N115 | 1100 | Ext | 1 | 125 | 1 | 60 | 24 | 80 | V | 0 | 51 | 51 | 3.72 | 11539.29 | 168 | checked | 30
Maldonado | 2012 | N115 | 1100 | Ext | 1 | 125 | 1 | 60 | 24 | 80 | V | 0 | 61 | 61 | 4.017 | 12064.77 | 168 | checked | 30
Maldonado | 2012 | N115 | 1100 | Ext | 1 | 125 | 1 | 60 | 24 | 80 | V | 0 | 76.5 | 76.5 | 6.101 | 12729.26 | 168 | checked | 30
Maldonado | 2012 | N115 | 1100 | Ext | 1 | 125 | 1 | 60 | 24 | 80 | V | 0 | 79 | 79 | 5.505 | 12823.64 | 168 | checked | 30
Maldonado | 2012 | N115 | 1100 | Ext | 1 | 125 | 1 | 60 | 24 | 80 | V | 0 | 92 | 92 | 10.26 | 13270.74 | 168 | checked | 30
Maldonado | 2012 | N212 | 1100 | Cst | 0 | 50 | 1 | 60 | 24 | 60 | V | 0 | 11 | 11 | 3.9 | 6638.722 | 168 | checked | 31
Maldonado | 2012 | N212 | 1100 | Cst | 0 | 50 | 1 | 60 | 24 | 60 | V | 0 | 40 | 40 | 5.31 | 10212.89 | 168 | checked | 31
Maldonado | 2012 | N212 | 1100 | Cst | 0 | 50 | 1 | 60 | 24 | 60 | V | 0 | 50.15 | 50.15 | 6.11 | 10838.97 | 168 | checked | 31
Maldonado | 2012 | N212 | 1100 | Cst | 0 | 50 | 1 | 60 | 24 | 60 | V | 0 | 63.64 | 63.64 | 6.71 | 11498.51 | 168 | checked | 31
Maldonado | 2012 | N212 | 1100 | Cst | 0 | 50 | 1 | 60 | 24 | 60 | V | 0 | 75.08 | 75.08 | 8.72 | 11956.19 | 168 | checked | 31
Maldonado | 2012 | N212 | 1100 | Cst | 0 | 50 | 1 | 60 | 24 | 60 | V | 0 | 80.81 | 80.81 | 9.53 | 12159.8 | 168 | checked | 31
Maldonado | 2012 | N212 | 1100 | Cst | 0 | 50 | 1 | 60 | 24 | 60 | V | 0 | 95.93 | 95.93 | 16.56 | 12634.66 | 168 | checked | 31
Maldonado | 2012 | N212 | 1100 | Cst | 0 | 50 | 1 | 80 | 24 | 60 | V | 0 | 30 | 30 | 3.53 | 9416.426 | 168 | checked | 32
Maldonado | 2012 | N212 | 1100 | Cst | 0 | 50 | 1 | 80 | 24 | 60 | V | 0 | 40 | 40 | 3.82 | 10212.89 | 168 | checked | 32
Maldonado | 2012 | N212 | 1100 | Cst | 0 | 50 | 1 | 80 | 24 | 60 | V | 0 | 50.15 | 50.15 | 4.12 | 10838.97 | 168 | checked | 32
Maldonado | 2012 | N212 | 1100 | Cst | 0 | 50 | 1 | 80 | 24 | 60 | V | 0 | 80.81 | 80.81 | 6.76 | 12159.8 | 168 | checked | 32
Maldonado | 2012 | N212 | 1100 | Cst | 0 | 50 | 1 | 80 | 24 | 60 | V | 0 | 95.93 | 95.93 | 9.41 | 12634.66 | 168 | checked | 32
Maldonado | 2012 | N212 | 1100 | Cst | 0 | 50 | 1 | 100 | 24 | 60 | V | 0 | 11 | 11 | 0.88 | 6638.722 | 168 | checked | 33
Maldonado | 2012 | N212 | 1100 | Cst | 0 | 50 | 1 | 100 | 24 | 60 | V | 0 | 30 | 30 | 2.65 | 9416.426 | 168 | checked | 33
Maldonado | 2012 | N212 | 1100 | Cst | 0 | 50 | 1 | 100 | 24 | 60 | V | 0 | 40.75 | 40.75 | 3.24 | 10264.32 | 168 | checked | 33
Maldonado | 2012 | N212 | 1100 | Cst | 0 | 50 | 1 | 100 | 24 | 60 | V | 0 | 50.15 | 50.15 | 5.29 | 10838.97 | 168 | checked | 33
Maldonado | 2012 | N212 | 1100 | Cst | 0 | 50 | 1 | 100 | 24 | 60 | V | 0 | 75.08 | 75.08 | 6.18 | 11956.19 | 168 | checked | 33
Maldonado | 2012 | N212 | 1100 | Cst | 0 | 50 | 1 | 100 | 24 | 60 | V | 0 | 95.93 | 95.93 | 12.06 | 12634.66 | 168 | checked | 33
Maldonado | 2012 | N212 | 1100 | Cst | 0 | 50 | 1 | 60 | 24 | 60 | L | 1 | 100.1 | 100.1 | 26.21 | 12752.47 | 1 | checked | 0
Maldonado | 2012 | N212 | 1100 | Cst | 0 | 50 | 1 | 80 | 24 | 60 | L | 1 | 100.1 | 100.1 | 20 | 12752.47 | 1 | checked | 0
Maldonado | 2012 | N212 | 1100 | Cst | 0 | 50 | 1 | 100 | 24 | 60 | L | 1 | 100.1 | 100.1 | 19.97 | 12752.47 | 1 | checked | 0
Maldonado | 2012 | N212 | 1100 | Cst | 0 | 50 | 1 | 60 | 24 | 30 | V | 0 | 43.41 | 43.41 | 7.92 | 9498.903 | 168 | checked | 34
Maldonado | 2012 | N212 | 1100 | Cst | 0 | 50 | 1 | 60 | 24 | 30 | V | 0 | 68.21 | 68.21 | 8.54 | 10637.31 | 168 | checked | 34
Maldonado | 2012 | N212 | 1100 | Cst | 0 | 50 | 1 | 60 | 24 | 30 | V | 0 | 84 | 84 | 10.42 | 11161.86 | 168 | checked | 34
Maldonado | 2012 | N212 | 1100 | Cst | 0 | 50 | 1 | 60 | 24 | 30 | V | 0 | 93.89 | 93.89 | 11.67 | 11442.26 | 168 | checked | 34
Maldonado | 2012 | N212 | 1100 | Cst | 0 | 50 | 1 | 60 | 24 | 30 | V | 0 | 97.39 | 97.39 | 19.58 | 11534.45 | 168 | checked | 34
Maldonado | 2012 | N212 | 1100 | Cst | 0 | 50 | 1 | 60 | 24 | 30 | L | 1 | 100.1 | 100.1 | 22.71 | 11603.6 | 1 | checked | 0
Maldonado | 2012 | N212 | 1100 | Cst | 0 | 50 | 1 | 80 | 24 | 30 | V | 0 | 56.03 | 56.03 | 8.54 | 10141.78 | 168 | checked | 35
Maldonado | 2012 | N212 | 1100 | Cst | 0 | 50 | 1 | 80 | 24 | 30 | V | 0 | 68.22 | 68.22 | 9.17 | 10637.68 | 168 | checked | 35
Maldonado | 2012 | N212 | 1100 | Cst | 0 | 50 | 1 | 80 | 24 | 30 | V | 0 | 75 | 75 | 10 | 10876.37 | 168 | checked | 35
Maldonado | 2012 | N212 | 1100 | Cst | 0 | 50 | 1 | 80 | 24 | 30 | V | 0 | 84 | 84 | 11.87 | 11161.86 | 168 | checked | 35
Maldonado | 2012 | N212 | 1100 | Cst | 0 | 50 | 1 | 80 | 24 | 30 | V | 0 | 93.9 | 93.9 | 12.08 | 11442.52 | 168 | checked | 35
Maldonado | 2012 | N212 | 1100 | Cst | 0 | 50 | 1 | 80 | 24 | 30 | V | 0 | 97.33 | 97.33 | 16.25 | 11532.9 | 168 | checked | 35
Maldonado | 2012 | N212 | 1100 | Cst | 0 | 50 | 1 | 80 | 24 | 30 | L | 1 | 100.1 | 100.1 | 14.17 | 11603.6 | 1 | checked | 0
Maldonado | 2012 | N212 | 1100 | Cst | 0 | 50 | 1 | 100 | 24 | 30 | V | 0 | 56.45 | 56.45 | 8.54 | 10160.59 | 168 | checked | 36
Maldonado | 2012 | N212 | 1100 | Cst | 0 | 50 | 1 | 100 | 24 | 30 | V | 0 | 68.22 | 68.22 | 9.04 | 10637.68 | 168 | checked | 36
Maldonado | 2012 | N212 | 1100 | Cst | 0 | 50 | 1 | 100 | 24 | 30 | V | 0 | 75 | 75 | 10.24 | 10876.37 | 168 | checked | 36
Maldonado | 2012 | N212 | 1100 | Cst | 0 | 50 | 1 | 100 | 24 | 30 | V | 0 | 84 | 84 | 11.25 | 11161.86 | 168 | checked | 36
Maldonado | 2012 | N212 | 1100 | Cst | 0 | 50 | 1 | 100 | 24 | 30 | V | 0 | 93.91 | 93.91 | 12.92 | 11442.79 | 168 | checked | 36
Maldonado | 2012 | N212 | 1100 | Cst | 0 | 50 | 1 | 100 | 24 | 30 | V | 0 | 97.35 | 97.35 | 17.08 | 11533.42 | 168 | checked | 36
Maldonado | 2012 | N212 | 1100 | Cst | 0 | 50 | 1 | 100 | 24 | 30 | L | 1 | 100.1 | 100.1 | 13.75 | 11603.6 | 1 | checked | 0
Maldonado | 2012 | N212 | 1100 | Cst | 0 | 50 | 1 | 60 | 24 | 80 | V | 0 | 11 | 11 | 2.26 | 7037.444 | 168 | checked | 37
Maldonado | 2012 | N212 | 1100 | Cst | 0 | 50 | 1 | 60 | 24 | 80 | V | 0 | 26.53 | 26.53 | 4.32 | 9621.223 | 168 | checked | 37
Maldonado | 2012 | N212 | 1100 | Cst | 0 | 50 | 1 | 60 | 24 | 80 | V | 0 | 49 | 49 | 3.33 | 11421.88 | 168 | checked | 37
Maldonado | 2012 | N212 | 1100 | Cst | 0 | 50 | 1 | 60 | 24 | 80 | V | 0 | 51.84 | 51.84 | 3.76 | 11587.23 | 168 | checked | 37
Maldonado | 2012 | N212 | 1100 | Cst | 0 | 50 | 1 | 60 | 24 | 80 | V | 0 | 61.22 | 61.22 | 4.19 | 12075.33 | 168 | checked | 37
Maldonado | 2012 | N212 | 1100 | Cst | 0 | 50 | 1 | 60 | 24 | 80 | V | 0 | 76.73 | 76.73 | 6.25 | 12738.07 | 168 | checked | 37
Maldonado | 2012 | N212 | 1100 | Cst | 0 | 50 | 1 | 60 | 24 | 80 | V | 0 | 79.18 | 79.18 | 5.65 | 12830.32 | 168 | checked | 37
Maldonado | 2012 | N212 | 1100 | Cst | 0 | 50 | 1 | 60 | 24 | 80 | V | 0 | 91.84 | 91.84 | 10.55 | 13265.63 | 168 | checked | 37
Maldonado | 2012 | N212 | 1100 | Cst | 0 | 50 | 1 | 60 | 24 | 80 | L | 1 | 100.1 | 100.1 | 28.67 | 13518.38 | 1 | checked | 0
Maldonado | 2012 | N212 | 1100 | Cst | 0 | 50 | 1 | 60 | 24 | 80 | V | 0 | 11 | 11 | 2.05 | 7037.444 | 168 | checked | 38
Maldonado | 2012 | N212 | 1100 | Cst | 0 | 50 | 1 | 100 | 24 | 80 | VLp | 0.5 | 51.84 | 51.84 | 1.93 | 11587.23 | 168 | checked | 38
Maldonado | 2012 | N212 | 1100 | Cst | 0 | 50 | 1 | 100 | 24 | 80 | VLp | 0.5 | 61.22 | 61.22 | 1.95 | 12075.33 | 168 | checked | 38
Maldonado | 2012 | N212 | 1100 | Cst | 0 | 50 | 1 | 100 | 24 | 80 | VLp | 0.5 | 76.33 | 76.33 | 3.2 | 12722.73 | 168 | checked | 38
Maldonado | 2012 | N212 | 1100 | Cst | 0 | 50 | 1 | 100 | 24 | 80 | VLp | 0.5 | 79.18 | 79.18 | 3.21 | 12830.32 | 168 | checked | 38
Maldonado | 2012 | N212 | 1100 | Cst | 0 | 50 | 1 | 100 | 24 | 80 | V | 0 | 91.84 | 91.84 | 7.1 | 13265.63 | 168 | checked | 38
Maldonado | 2012 | N212 | 1100 | Cst | 0 | 50 | 1 | 100 | 24 | 80 | L | 1 | 100.1 | 100.1 | 23.99 | 13518.38 | 1 | checked | 0
Maldonado | 2012 | N212 | 1100 | Cst | 0 | 50 | 1 | 80 | 24 | 30 | L | 1 | 100.1 | 100.1 | 14.24757 | 11603.6 | 24 | checked | 0
Maldonado | 2012 | N212 | 1100 | Cst | 0 | 50 | 1 | 80 | 24 | 60 | L | 1 | 100.1 | 100.1 | 19.8301 | 12752.47 | 24 | checked | 0
Maldonado | 2012 | N212 | 1100 | Cst | 0 | 50 | 1 | 80 | 24 | 80 | L | 1 | 100.1 | 100.1 | 24.92719 | 13518.38 | 24 | checked | 0
Maldonado | 2012 | N212 | 1100 | Cst | 0 | 50 | 1 | 80 | 24 | 100 | L | 1 | 100.1 | 100.1 | 26.74757 | 14284.29 | 24 | checked | 0
Mangiagli | 2009 | N117 | 1100 | Ext | 1 | 175 | 1 | 25 | 24 | 30 | V | 0 | 1.7 | 1.7 | 0.15 | 1336.728 | 1 | checked | 39
Mangiagli | 2009 | N117 | 1100 | Ext | 1 | 175 | 1 | 25 | 24 | 30 | V | 0 | 11 | 11 | 1.29 | 6040.639 | 1 | checked | 39
Mangiagli | 2009 | N117 | 1100 | Ext | 1 | 175 | 1 | 25 | 24 | 30 | V | 0 | 25.7 | 25.7 | 2.094 | 8178.372 | 1 | checked | 39
Mangiagli | 2009 | N117 | 1100 | Ext | 1 | 175 | 1 | 25 | 24 | 30 | V | 0 | 41.9 | 41.9 | 2.889 | 9409.715 | 1 | checked | 39
Mangiagli | 2009 | N117 | 1100 | Ext | 1 | 175 | 1 | 25 | 24 | 30 | V | 0 | 60 | 60 | 4.324 | 10314.24 | 1 | checked | 39
Mangiagli | 2009 | N117 | 1100 | Ext | 1 | 175 | 1 | 25 | 24 | 30 | V | 0 | 78.8 | 78.8 | 6.057 | 11000.87 | 1 | checked | 39
Mangiagli | 2009 | N117 | 1100 | Ext | 1 | 175 | 1 | 25 | 24 | 30 | V | 0 | 88.1 | 88.1 | 7.481 | 11281.91 | 1 | checked | 39
Morris and Sun | 1993 | N117 | 1100 | Ext | 1 | 175 | 1 | 150 | 24 | 25 | V | 0 | 0 | 1 | 0 | 0 |  | checked | 40
Morris and Sun | 1993 | N117 | 1100 | Ext | 1 | 175 | 1 | 150 | 24 | 25 | V | 0 | 12.5 | 12.5 | 2.2 | 6257.675 |  | checked | 40
Morris and Sun | 1993 | N117 | 1100 | Ext | 1 | 175 | 1 | 150 | 24 | 25 | V | 0 | 22 | 22 | 2.6 | 7658.28 |  | checked | 40
Morris and Sun | 1993 | N117 | 1100 | Ext | 1 | 175 | 1 | 150 | 24 | 25 | V | 0 | 26 | 26 | 3 | 8072.169 |  | checked | 40
Morris and Sun | 1993 | N117 | 1100 | Ext | 1 | 175 | 1 | 150 | 24 | 25 | V | 0 | 45 | 45 | 3.75 | 9431.28 |  | checked | 40
Morris and Sun | 1993 | N117 | 1100 | Ext | 1 | 175 | 1 | 150 | 24 | 25 | V | 0 | 63 | 63 | 4.6 | 10264.91 |  | checked | 40
Morris and Sun | 1993 | N117 | 1100 | Ext | 1 | 175 | 1 | 150 | 24 | 25 | V | 0 | 75 | 75 | 6 | 10696.89 |  | checked | 40
Morris and Sun | 1993 | N117 | 1100 | Ext | 1 | 175 | 1 | 150 | 24 | 25 | V | 0 | 83 | 83 | 6.7 | 10948 |  | checked | 40
Morris and Sun | 1993 | N117 | 1100 | Ext | 1 | 175 | 1 | 150 | 24 | 25 | V | 0 | 91 | 91 | 8.3 | 11175.98 |  | checked | 40
Morris and Sun | 1993 | N117 | 1100 | Ext | 1 | 175 | 1 | 150 | 24 | 25 | V | 0 | 96 | 96 | 10.2 | 11308.5 |  | checked | 40
Ochi | 2009 | N117 | 1100 | Ext | 1 | 175 | 1 | 25 |  | 25 | V | 0 | 5 | 5 | 1.97 | 3987.498 |  | checked | 41
Ochi | 2009 | N117 | 1100 | Ext | 1 | 175 | 1 | 25 |  | 25 | V | 0 | 15.65 | 15.65 | 2.91 | 6814.49 |  | checked | 41
Ochi | 2009 | N117 | 1100 | Ext | 1 | 175 | 1 | 25 |  | 25 | V | 0 | 22.54 | 22.54 | 3.28 | 7718.359 |  | checked | 41
Ochi | 2009 | N117 | 1100 | Ext | 1 | 175 | 1 | 25 |  | 25 | V | 0 | 32.8 | 32.8 | 3.97 | 8647.788 |  | checked | 41
Ochi | 2009 | N117 | 1100 | Ext | 1 | 175 | 1 | 25 |  | 25 | V | 0 | 42.72 | 42.72 | 4.51 | 9302.458 |  | checked | 41
Ochi | 2009 | N117 | 1100 | Ext | 1 | 175 | 1 | 25 |  | 25 | V | 0 | 53.14 | 53.14 | 5.17 | 9843.22 |  | checked | 41
Ochi | 2009 | N117 | 1100 | Ext | 1 | 175 | 1 | 25 |  | 25 | V | 0 | 58.19 | 58.19 | 5.38 | 10068.14 |  | checked | 41
Ochi | 2009 | N117 | 1100 | Ext | 1 | 175 | 1 | 25 |  | 25 | V | 0 | 67.44 | 67.44 | 6.33 | 10433.65 |  | checked | 41
Ochi | 2009 | N117 | 1100 | Ext | 1 | 175 | 1 | 25 |  | 25 | V | 0 | 76.69 | 76.69 | 7.28 | 10752.1 |  | checked | 41
Ochi | 2009 | N117 | 1100 | Ext | 1 | 175 | 1 | 25 |  | 25 | V | 0 | 82.58 | 82.58 | 8.15 | 10935.43 |  | checked | 41
Ochi | 2009 | N117 | 1100 | Ext | 1 | 175 | 1 | 25 |  | 25 | V | 0 | 87.29 | 87.29 | 8.8 | 11072.85 |  | checked | 41
Ochi | 2009 | N117 | 1100 | Ext | 1 | 175 | 1 | 25 |  | 25 | V | 0 | 91.67 | 91.67 | 9.98 | 11194.15 |  | checked | 41
Ochi | 2009 | N117 | 1100 | Ext | 1 | 175 | 1 | 25 |  | 25 | V | 0 | 96.56 | 96.56 | 12.5 | 11322.91 |  | checked | 41
Onishi | 2007 | N117 | 1100 | Ext | 1 | 175 | 1 | 105 | 48 | 5 | L | 1 | 100.1 | 100.1 | 15 | 10646.2 | 24 | checked | 0
Onishi | 2007 | N117 | 1100 | Ext | 1 | 175 | 1 | 105 | 48 | 18 | L | 1 | 100.1 | 100.1 | 14 | 11144.05 | 24 | checked | 0
Onishi | 2007 | N117 | 1100 | Ext | 1 | 175 | 1 | 105 | 48 | 30 | L | 1 | 100.1 | 100.1 | 16 | 11603.6 | 24 | checked | 0
Onishi | 2007 | N117 | 1100 | Ext | 1 | 175 | 1 | 105 | 48 | 50 | L | 1 | 100.1 | 100.1 | 16 | 12369.51 | 24 | checked | 0
Onishi | 2007 | N117 | 1100 | Ext | 1 | 175 | 1 | 105 | 48 | 65 | L | 1 | 100.1 | 100.1 | 20 | 12943.94 | 24 | checked | 0
Onishi | 2007 | N117 | 1100 | Ext | 1 | 175 | 1 | 105 | 48 | 80 | L | 1 | 100.1 | 100.1 | 20 | 13518.38 | 24 | checked | 0
Onishi | 2007 | N117 | 1100 | Ext | 1 | 175 | 1 | 25 |  | 5 | L | 1 | 100.1 | 100.1 | 24 | 10646.2 | 24 | checked | 0
Onishi | 2007 | N117 | 1100 | Ext | 1 | 175 | 1 | 25 |  | 20 | L | 1 | 100.1 | 100.1 | 24 | 11220.64 | 24 | checked | 0
Onishi | 2007 | N117 | 1100 | Ext | 1 | 175 | 1 | 25 |  | 30 | L | 1 | 100.1 | 100.1 | 23 | 11603.6 | 24 | checked | 0
Onishi | 2007 | N117 | 1100 | Ext | 1 | 175 | 1 | 25 |  | 50 | L | 1 | 100.1 | 100.1 | 23 | 12369.51 | 24 | checked | 0
Onishi | 2007 | N117 | 1100 | Ext | 1 | 175 | 1 | 25 |  | 65 | L | 1 | 100.1 | 100.1 | 24 | 12943.94 | 24 | checked | 0
Onishi | 2007 | N117 | 1100 | Ext | 1 | 175 | 1 | 25 |  | 80 | L | 1 | 100.1 | 100.1 | 23 | 13518.38 | 24 | checked | 0
Onishi | 2007 | N117 | 1100 | Ext | 1 | 175 | 1 | 105 | 48 | 5 | V | 0 | 100 | 100 | 15 | 10643.89 | 168 | checked | 0
Onishi | 2007 | N117 | 1100 | Ext | 1 | 175 | 1 | 105 | 48 | 20 | V | 0 | 100 | 100 | 15 | 11218.2 | 168 | checked | 0
Onishi | 2007 | N117 | 1100 | Ext | 1 | 175 | 1 | 105 | 48 | 30 | V | 0 | 100 | 100 | 16 | 11601.08 | 168 | checked | 0
Onishi | 2007 | N117 | 1100 | Ext | 1 | 175 | 1 | 105 | 48 | 50 | V | 0 | 100 | 100 | 18 | 12366.83 | 168 | checked | 0
Onishi | 2007 | N117 | 1100 | Ext | 1 | 175 | 1 | 105 | 48 | 65 | V | 0 | 100 | 100 | 20 | 12941.14 | 168 | checked | 0
Onishi | 2007 | N117 | 1100 | Ext | 1 | 175 | 1 | 105 | 48 | 80 | V | 0 | 100 | 100 | 21 | 13515.45 | 168 | checked | 0
Peron | 2010 | N211 | 1100 | Cst | 0 | 25 | 0 | 25 |  | 25 | V | 0 | 0 | 1 | 0 | 0 | 1 | checked | 42
Peron | 2010 | N211 | 1100 | Cst | 0 | 25 | 0 | 25 |  | 25 | V | 0 | 10 | 10 | 1.09 | 5704.82 | 1 | checked | 42
Peron | 2010 | N211 | 1100 | Cst | 0 | 25 | 0 | 25 |  | 25 | V | 0 | 20 | 20 | 1.67 | 7422.142 | 1 | checked | 42
Peron | 2010 | N211 | 1100 | Cst | 0 | 25 | 0 | 25 |  | 25 | V | 0 | 30 | 30 | 2.34 | 8426.711 | 1 | checked | 42
Peron | 2010 | N211 | 1100 | Cst | 0 | 25 | 0 | 25 |  | 25 | V | 0 | 40 | 40 | 3.08 | 9139.464 | 1 | checked | 42
Peron | 2010 | N211 | 1100 | Cst | 0 | 25 | 0 | 25 |  | 25 | V | 0 | 50 | 50 | 3.83 | 9692.319 | 1 | checked | 42
Peron | 2010 | N211 | 1100 | Cst | 0 | 25 | 0 | 25 |  | 25 | V | 0 | 60 | 60 | 4.76 | 10144.03 | 1 | checked | 42
Peron | 2010 | N211 | 1100 | Cst | 0 | 25 | 0 | 25 |  | 25 | V | 0 | 70 | 70 | 5.62 | 10525.95 | 1 | checked | 42
Peron | 2010 | N211 | 1100 | Cst | 0 | 25 | 0 | 25 |  | 25 | V | 0 | 80 | 80 | 6.87 | 10856.79 | 1 | checked | 42
Peron | 2010 | N211 | 1100 | Cst | 0 | 25 | 0 | 25 |  | 25 | V | 0 | 90 | 90 | 9.05 | 11148.6 | 1 | checked | 42
Peron | 2010 | N211 | 1100 | Cst | 0 | 25 | 0 | 25 |  | 25 | V | 0 | 95 | 95 | 10.3 | 11282.56 | 1 | checked | 42
Peron | 2010 | N211 | 1100 | Cst | 0 | 25 | 1 | 80 | 15 | 25 | L | 1 | 100.1 | 100.1 | 12.45098 | 11412.12 | 1 | checked | 0
Peron | 2010 | N211 | 1100 | Cst | 0 | 25 | 1 | 80 | 15 | 40 | L | 1 | 100.1 | 100.1 | 14.60784 | 11986.55 | 1 | checked | 0
Peron | 2010 | N211 | 1100 | Cst | 0 | 25 | 1 | 80 | 15 | 60 | L | 1 | 100.1 | 100.1 | 15.88235 | 12752.47 | 1 | checked | 0
Peron | 2010 | N211 | 1100 | Cst | 0 | 25 | 1 | 80 | 15 | 80 | L | 1 | 100.1 | 100.1 | 21.37255 | 13518.38 | 1 | checked | 0
Peron | 2010 | N211 | 1100 | Cst | 0 | 25 | 1 | 80 | 15 | 100 | L | 1 | 100.1 | 100.1 | 25.78431 | 14284.29 | 1 | checked | 0
Pineri | 1985 | N1200 | 1200 | Cst | 0 | NaN | 1 | 100 |  | 20 | V | 0 | 28.081 | 28.081 | 2.45963 | 8124.294 | NA | checked | 43
Pineri | 1985 | N1200 | 1200 | Cst | 0 | NaN | 1 | 100 |  | 20 | V | 0 | 53.075 | 53.075 | 4.04075 | 9675.084 | NA | checked | 43
Pineri | 1985 | N1200 | 1200 | Cst | 0 | NaN | 1 | 100 |  | 20 | V | 0 | 72.742 | 72.742 | 5.92673 | 10442.94 | NA | checked | 43
Pineri | 1985 | N1200 | 1200 | Cst | 0 | NaN | 1 | 100 |  | 20 | V | 0 | 72.721 | 72.721 | 5.62558 | 10442.24 | NA | checked | 43
Pineri | 1985 | N1200 | 1200 | Cst | 0 | NaN | 1 | 100 |  | 20 | V | 0 | 83.511 | 83.511 | 6.93858 | 10779.26 | NA | checked | 43
Pineri | 1985 | N1200 | 1200 | Cst | 0 | NaN | 1 | 100 |  | 20 | V | 0 | 83.543 | 83.543 | 7.40188 | 10780.19 | NA | checked | 43
Pineri | 1985 | N1200 | 1200 | Cst | 0 | NaN | 1 | 100 |  | 20 | V | 0 | 93.156 | 93.156 | 8.5072 | 11045.5 | NA | checked | 43
Pineri | 1985 | N1200 | 1200 | Cst | 0 | NaN | 1 | 100 |  | 20 | V | 0 | 92.936 | 92.936 | 8.69268 | 11039.74 | NA | checked | 43
Pineri | 1985 | N1200 | 1200 | Cst | 0 | NaN | 1 | 100 |  | 20 | V | 0 | 99.684 | 99.684 | 12.0703 | 11210.49 | NA | checked | 43
Pineri | 1985 | N1200 | 1200 | Cst | 0 | NaN | 1 | 100 |  | 20 | V | 0 | 99.718 | 99.718 | 12.55678 | 11211.32 | NA | checked | 43
Pineri | 1985 | N1200 | 1200 | Cst | 0 | NaN | 1 | 100 |  | 0 | V | 0 | 34.584 | 34.584 | 2.33927 | 8042.513 | NA | checked | 44
Pineri | 1985 | N1200 | 1200 | Cst | 0 | NaN | 1 | 100 |  | 0 | V | 0 | 34.595 | 34.595 | 2.50143 | 8043.235 | NA | checked | 44
Pineri | 1985 | N1200 | 1200 | Cst | 0 | NaN | 1 | 100 |  | 0 | V | 0 | 55.846 | 55.846 | 3.76082 | 9130.179 | NA | checked | 44
Pineri | 1985 | N1200 | 1200 | Cst | 0 | NaN | 1 | 100 |  | 0 | V | 0 | 58.63 | 58.63 | 3.66622 | 9240.598 | NA | checked | 44
Pineri | 1985 | N1200 | 1200 | Cst | 0 | NaN | 1 | 100 |  | 0 | V | 0 | 58.642 | 58.642 | 3.82838 | 9241.062 | NA | checked | 44
Pineri | 1985 | N1200 | 1200 | Cst | 0 | NaN | 1 | 100 |  | 0 | V | 0 | 71.724 | 71.724 | 4.67645 | 9698.126 | NA | checked | 44
Pineri | 1985 | N1200 | 1200 | Cst | 0 | NaN | 1 | 100 |  | 0 | V | 0 | 75 | 75 | 4.95233 | 9799.498 | NA | checked | 44
Pineri | 1985 | N1200 | 1200 | Cst | 0 | NaN | 1 | 100 |  | 0 | V | 0 | 75 | 75 | 5.06816 | 9799.498 | NA | checked | 44
Pineri | 1985 | N1200 | 1200 | Cst | 0 | NaN | 1 | 100 |  | 0 | V | 0 | 88.817 | 88.817 | 6.33256 | 10183.28 | NA | checked | 44
Pineri | 1985 | N1200 | 1200 | Cst | 0 | NaN | 1 | 100 |  | 0 | V | 0 | 88.606 | 88.606 | 6.63387 | 10177.89 | NA | checked | 44
Pineri | 1985 | N1200 | 1200 | Cst | 0 | NaN | 1 | 100 |  | 0 | V | 0 | 95.466 | 95.466 | 8.29709 | 10347.14 | NA | checked | 44
Pineri | 1985 | N1200 | 1200 | Cst | 0 | NaN | 1 | 100 |  | 0 | V | 0 | 99.724 | 99.724 | 9.31346 | 10446.18 | NA | checked | 44
Pineri | 1985 | N1200 | 1200 | Cst | 0 | NaN | 1 | 100 |  | 0 | V | 0 | 99.74 | 99.74 | 9.54511 | 10446.55 | NA | checked | 44
Pineri | 1985 | N1200 | 1200 | Cst | 0 | NaN | 1 | 100 |  | -12.5 | V | 0 | 32.454 | 32.454 | 1.80792 | 7536.592 | NA | checked | 0
Pineri | 1985 | N1200 | 1200 | Cst | 0 | NaN | 1 | 100 |  | -12.5 | V | 0 | 33.166 | 33.166 | 2.01593 | 7583.593 | NA | checked | 0
Pineri | 1985 | N1200 | 1200 | Cst | 0 | NaN | 1 | 100 |  | -12.5 | V | 0 | 55.777 | 55.777 | 2.76471 | 8709.453 | NA | checked | 0
Pineri | 1985 | N1200 | 1200 | Cst | 0 | NaN | 1 | 100 |  | -12.5 | V | 0 | 55.568 | 55.568 | 3.11235 | 8701.322 | NA | checked | 0
Pineri | 1985 | N1200 | 1200 | Cst | 0 | NaN | 1 | 100 |  | -12.5 | V | 0 | 75 | 75 | 4.04872 | 9350.803 | NA | checked | 0
Pineri | 1985 | N1200 | 1200 | Cst | 0 | NaN | 1 | 100 |  | -12.5 | V | 0 | 70.281 | 70.281 | 3.98246 | 9210.055 | NA | checked | 0
Pineri | 1985 | N1200 | 1200 | Cst | 0 | NaN | 1 | 100 |  | -12.5 | V | 0 | 99.965 | 99.965 | 6.11631 | 9973.106 | NA | checked | 0
Pineri | 1985 | N1200 | 1200 | Cst | 0 | NaN | 1 | 100 |  | -12.5 | V | 0 | 99.3 | 99.3 | 6.5801 | 9958.65 | NA | checked | 0
Rieke | 1987 | N112 | 1100 | Ext | 1 | 25 | 1 | 123 | 1 | 30 | V | 0 | 99 | 99 | 15 | 11575.76 | NA | checked | 0
Rieke | 1987 | N112 | 1100 | Ext | 1 | 25 | 1 | 123 | 1 | 50 | V | 0 | 99 | 99 | 9 | 12339.84 | NA | checked | 0
Rieke | 1987 | N112 | 1100 | Ext | 1 | 25 | 1 | 123 | 1 | 75 | V | 0 | 99 | 99 | 6 | 13294.93 | NA | checked | 0
Takata | 2007 | Flemion | 1100 | Cst | 0 | 50 | 1 | 25 |  | 25 | V | 0 | 5 | 5 | 1 | 3987.498 | 1 | checked | 45
Takata | 2007 | Flemion | 1100 | Cst | 0 | 50 | 1 | 25 |  | 25 | V | 0 | 26 | 26 | 2.2 | 8072.169 | 1 | checked | 45
Takata | 2007 | Flemion | 1100 | Cst | 0 | 50 | 1 | 25 |  | 25 | V | 0 | 33 | 33 | 2.5 | 8662.849 | 1 | checked | 45
Takata | 2007 | Flemion | 1100 | Cst | 0 | 50 | 1 | 25 |  | 25 | V | 0 | 51 | 51 | 3.75 | 9741.381 | 1 | checked | 45
Takata | 2007 | Flemion | 1100 | Cst | 0 | 50 | 1 | 25 |  | 25 | V | 0 | 66 | 66 | 5 | 10380.17 | 1 | checked | 45
Takata | 2007 | Flemion | 1100 | Cst | 0 | 50 | 1 | 25 |  | 25 | V | 0 | 77 | 77 | 6.1 | 10762.09 | 1 | checked | 45
Takata | 2007 | Flemion | 1100 | Cst | 0 | 50 | 1 | 25 |  | 25 | V | 0 | 85 | 85 | 8.3 | 11006.99 | 1 | checked | 45
Takata | 2007 | Flemion | 1100 | Cst | 0 | 50 | 1 | 25 |  | 25 | V | 0 | 90 | 90 | 9 | 11148.6 | 1 | checked | 45
Takata | 2007 | Flemion | 1100 | Cst | 0 | 50 | 1 | 25 |  | 25 | V | 0 | 95 | 95 | 10.5 | 11282.56 | 1 | checked | 45
Thompson | 2008 | N117 | 1100 | Ext | 1 | 25 | 0 | 25 |  | 3 | L | 1 | 100.1 | 100.1 | 14.2 | 10569.61 | NA | checked | 0
Thompson | 2008 | N117 | 1100 | Ext | 1 | 25 | 0 | 25 |  | 20 | L | 1 | 100.1 | 100.1 | 15 | 11220.64 | NA | checked | 0
Thompson | 2008 | N117 | 1100 | Ext | 1 | 25 | 0 | 25 |  | 40 | L | 1 | 100.1 | 100.1 | 16 | 11986.55 | NA | checked | 0
Thompson | 2008 | N117 | 1100 | Ext | 1 | 25 | 0 | 25 |  | 60 | L | 1 | 100.1 | 100.1 | 18 | 12752.47 | NA | checked | 0
Thompson | 2008 | N117 | 1100 | Ext | 1 | 25 | 0 | 25 |  | 80 | L | 1 | 100.1 | 100.1 | 20.5 | 13518.38 | NA | checked | 0
Thompson | 2008 | N117 | 1100 | Ext | 1 | 25 | 0 | 25 |  | 100 | L | 1 | 100.1 | 100.1 | 23.5 | 14284.29 | NA | checked | 0
Zawodzinski | 1993 | N117 | 1100 | Ext | 1 | 175 | 1 | 25 | 1 | 25 | V | 0 | 14 | 14 | 2 | 6538.455 |  | checked | 46
Zawodzinski | 1993 | N117 | 1100 | Ext | 1 | 175 | 1 | 25 | 1 | 25 | V | 0 | 36 | 36 | 2.8 | 8878.426 |  | checked | 46
Zawodzinski | 1993 | N117 | 1100 | Ext | 1 | 175 | 1 | 25 | 1 | 25 | V | 0 | 45 | 45 | 3.1 | 9431.28 |  | checked | 46
Zawodzinski | 1993 | N117 | 1100 | Ext | 1 | 175 | 1 | 25 | 1 | 25 | V | 0 | 51 | 51 | 3.8 | 9741.381 |  | checked | 46
Zawodzinski | 1993 | N117 | 1100 | Ext | 1 | 175 | 1 | 25 | 1 | 25 | V | 0 | 57 | 57 | 4.2 | 10016.95 |  | checked | 46
Zawodzinski | 1993 | N117 | 1100 | Ext | 1 | 175 | 1 | 25 | 1 | 25 | V | 0 | 79 | 79 | 6.2 | 10825.62 |  | checked | 46
Zawodzinski | 1993 | N117 | 1100 | Ext | 1 | 175 | 1 | 25 | 1 | 25 | V | 0 | 81 | 81 | 6.8 | 10887.56 |  | checked | 46
Zawodzinski | 1993 | N117 | 1100 | Ext | 1 | 175 | 1 | 25 | 1 | 25 | V | 0 | 81.5 | 81.5 | 7.9 | 10902.81 |  | checked | 46
Zawodzinski | 1993 | N117 | 1100 | Ext | 1 | 175 | 1 | 25 | 1 | 25 | V | 0 | 87.5 | 87.5 | 10 | 11078.81 |  | checked | 46
Zawodzinski | 1993 | N117 | 1100 | Ext | 1 | 175 | 1 | 25 | 1 | 25 | V | 0 | 91.5 | 91.5 | 12 | 11189.55 |  | checked | 46
Zawodzinski | 1993 | N117 | 1100 | Ext | 1 | 175 | 1 | 25 | 1 | 25 | V | 0 | 97 | 97 | 13.2 | 11334.18 |  | checked | 46
Zawodzinski | 1993 | N117 | 1100 | Ext | 1 | 175 | 1 | 25 | 1 | 25 | V | 0 | 100 | 100 | 14 | 11409.64 |  | checked | 46
Zawodzinski | 1993 | N117 | 1100 | Ext | 1 | 175 | 1 | 105 | 1 | 27 | L | 1 | 100.1 | 100.1 | 11.3 | 11488.71 | 0.16 | checked | 0
Zawodzinski | 1993 | N117 | 1100 | Ext | 1 | 175 | 1 | 105 | 1 | 65 | L | 1 | 100.1 | 100.1 | 15.2 | 12943.94 | 0.16 | checked | 0
Zawodzinski | 1993 | N117 | 1100 | Ext | 1 | 175 | 1 | 105 | 1 | 85 | L | 1 | 100.1 | 100.1 | 15.9 | 13709.86 | 0.16 | checked | 0
Zawodzinski | 1993 | N117 | 1100 | Ext | 1 | 175 | 1 | 25 | 1 | 27 | L | 1 | 100.1 | 100.1 | 21.3 | 11488.71 | 0.16 | checked | 0
Zawodzinski | 1993 | N117 | 1100 | Ext | 1 | 175 | 1 | 25 | 1 | 65 | L | 1 | 100.1 | 100.1 | 21 | 12943.94 | 0.16 | checked | 0
Zawodzinski | 1993 | N117 | 1100 | Ext | 1 | 175 | 1 | 25 | 1 | 85 | L | 1 | 100.1 | 100.1 | 20.7 | 13709.86 | 0.16 | checked | 0
Berlinger | 2020 | D2020 | 1100 | Cst | 0 | 16 | 0 | 150 |  | 25 | V | 0 | 0 | 1 | 0.09993269 | 0 | 2 | checked |  | 90
Berlinger | 2020 | D2020 | 1100 | Cst | 0 | 16 | 0 | 150 |  | 25 | V | 0 | 10 | 10 | 1.510346 | 5704.82 | 2 | checked |  | 90
Berlinger | 2020 | D2020 | 1100 | Cst | 0 | 16 | 0 | 150 |  | 25 | V | 0 | 20 | 20 | 2.213477 | 7422.142 | 2 | checked |  | 90
Berlinger | 2020 | D2020 | 1100 | Cst | 0 | 16 | 0 | 150 |  | 25 | V | 0 | 30 | 30 | 2.805902 | 8426.711 | 2 | checked |  | 90
Berlinger | 2020 | D2020 | 1100 | Cst | 0 | 16 | 0 | 150 |  | 25 | V | 0 | 40 | 40 | 3.353261 | 9139.464 | 2 | checked |  | 90
Berlinger | 2020 | D2020 | 1100 | Cst | 0 | 16 | 0 | 150 |  | 25 | V | 0 | 50 | 50 | 3.920736 | 9692.319 | 2 | checked |  | 90
Berlinger | 2020 | D2020 | 1100 | Cst | 0 | 16 | 0 | 150 |  | 25 | V | 0 | 60 | 60 | 4.574678 | 10144.03 | 2 | checked |  | 90
Berlinger | 2020 | D2020 | 1100 | Cst | 0 | 16 | 0 | 150 |  | 25 | V | 0 | 70 | 70 | 5.402108 | 10525.95 | 2 | checked |  | 90
Berlinger | 2020 | D2020 | 1100 | Cst | 0 | 16 | 0 | 150 |  | 25 | V | 0 | 80 | 80 | 6.5794 | 10856.79 | 2 | checked |  | 90
Berlinger | 2020 | D2020 | 1100 | Cst | 0 | 16 | 0 | 150 |  | 25 | V | 0 | 90 | 90 | 7.925636 | 11148.6 | 2 | checked |  | 90
Berlinger | 2020 | D2020 | 1100 | Cst | 0 | 16 | 0 | 150 |  | 25 | V | 0 | 98 | 98 | 10.0593 | 11359.59 | 2 | checked |  | 90
Berlinger | 2020 | D2020 | 1100 | Cst | 0 | 16 | 0 | 150 |  | 25 | V | 0 | 0 | 1 | 0.2331436 | 0 | 2 | checked |  | 70
Berlinger | 2020 | D2020 | 1100 | Cst | 0 | 16 | 0 | 150 |  | 25 | V | 0 | 10 | 10 | 1.503459 | 5704.82 | 2 | checked |  | 70
Berlinger | 2020 | D2020 | 1100 | Cst | 0 | 16 | 0 | 150 |  | 25 | V | 0 | 20 | 20 | 2.168056 | 7422.142 | 2 | checked |  | 70
Berlinger | 2020 | D2020 | 1100 | Cst | 0 | 16 | 0 | 150 |  | 25 | V | 0 | 30 | 30 | 2.725039 | 8426.711 | 2 | checked |  | 70
Berlinger | 2020 | D2020 | 1100 | Cst | 0 | 16 | 0 | 150 |  | 25 | V | 0 | 40 | 40 | 3.239483 | 9139.464 | 2 | checked |  | 70
Berlinger | 2020 | D2020 | 1100 | Cst | 0 | 16 | 0 | 150 |  | 25 | V | 0 | 50 | 50 | 3.771585 | 9692.319 | 2 | checked |  | 70
Berlinger | 2020 | D2020 | 1100 | Cst | 0 | 16 | 0 | 150 |  | 25 | V | 0 | 60 | 60 | 4.385392 | 10144.03 | 2 | checked |  | 70
Berlinger | 2020 | D2020 | 1100 | Cst | 0 | 16 | 0 | 150 |  | 25 | V | 0 | 70 | 70 | 5.164443 | 10525.95 | 2 | checked |  | 70
Berlinger | 2020 | D2020 | 1100 | Cst | 0 | 16 | 0 | 150 |  | 25 | V | 0 | 80 | 80 | 6.260076 | 10856.79 | 2 | checked |  | 70
Berlinger | 2020 | D2020 | 1100 | Cst | 0 | 16 | 0 | 150 |  | 25 | V | 0 | 90 | 90 | 7.566477 | 11148.6 | 2 | checked |  | 70
Berlinger | 2020 | D2020 | 1100 | Cst | 0 | 16 | 0 | 150 |  | 25 | V | 0 | 98 | 98 | 9.663164 | 11359.59 | 2 | checked |  | 70
Berlinger | 2020 | D2020 | 1100 | Cst | 0 | 16 | 0 | 150 |  | 25 | V | 0 | 0 | 1 | 0.2435139 | 0 | 2 | checked |  | 50
Berlinger | 2020 | D2020 | 1100 | Cst | 0 | 16 | 0 | 150 |  | 25 | V | 0 | 10 | 10 | 1.526608 | 5704.82 | 2 | checked |  | 50
Berlinger | 2020 | D2020 | 1100 | Cst | 0 | 16 | 0 | 150 |  | 25 | V | 0 | 20 | 20 | 2.223479 | 7422.142 | 2 | checked |  | 50
Berlinger | 2020 | D2020 | 1100 | Cst | 0 | 16 | 0 | 150 |  | 25 | V | 0 | 30 | 30 | 2.809013 | 8426.711 | 2 | checked |  | 50
Berlinger | 2020 | D2020 | 1100 | Cst | 0 | 16 | 0 | 150 |  | 25 | V | 0 | 40 | 40 | 3.341468 | 9139.464 | 2 | checked |  | 50
Berlinger | 2020 | D2020 | 1100 | Cst | 0 | 16 | 0 | 150 |  | 25 | V | 0 | 50 | 50 | 3.889064 | 9692.319 | 2 | checked |  | 50
Berlinger | 2020 | D2020 | 1100 | Cst | 0 | 16 | 0 | 150 |  | 25 | V | 0 | 60 | 60 | 4.516777 | 10144.03 | 2 | checked |  | 50
Berlinger | 2020 | D2020 | 1100 | Cst | 0 | 16 | 0 | 150 |  | 25 | V | 0 | 70 | 70 | 5.305244 | 10525.95 | 2 | checked |  | 50
Berlinger | 2020 | D2020 | 1100 | Cst | 0 | 16 | 0 | 150 |  | 25 | V | 0 | 80 | 80 | 6.425903 | 10856.79 | 2 | checked |  | 50
Berlinger | 2020 | D2020 | 1100 | Cst | 0 | 16 | 0 | 150 |  | 25 | V | 0 | 90 | 90 | 7.735703 | 11148.6 | 2 | checked |  | 50
Berlinger | 2020 | D2020 | 1100 | Cst | 0 | 16 | 0 | 150 |  | 25 | V | 0 | 98 | 98 | 9.93209 | 11359.59 | 2 | checked |  | 50
Berlinger | 2020 | D2020 | 1100 | Cst | 0 | 16 | 0 | 150 |  | 25 | V | 0 | 0 | 1 | 0.3070934 | 0 | 2 | checked |  | 30
Berlinger | 2020 | D2020 | 1100 | Cst | 0 | 16 | 0 | 150 |  | 25 | V | 0 | 10 | 10 | 1.580222 | 5704.82 | 2 | checked |  | 30
Berlinger | 2020 | D2020 | 1100 | Cst | 0 | 16 | 0 | 150 |  | 25 | V | 0 | 20 | 20 | 2.260356 | 7422.142 | 2 | checked |  | 30
Berlinger | 2020 | D2020 | 1100 | Cst | 0 | 16 | 0 | 150 |  | 25 | V | 0 | 30 | 30 | 2.837261 | 8426.711 | 2 | checked |  | 30
Berlinger | 2020 | D2020 | 1100 | Cst | 0 | 16 | 0 | 150 |  | 25 | V | 0 | 40 | 40 | 3.367626 | 9139.464 | 2 | checked |  | 30
Berlinger | 2020 | D2020 | 1100 | Cst | 0 | 16 | 0 | 150 |  | 25 | V | 0 | 50 | 50 | 3.91054 | 9692.319 | 2 | checked |  | 30
Berlinger | 2020 | D2020 | 1100 | Cst | 0 | 16 | 0 | 150 |  | 25 | V | 0 | 60 | 60 | 4.530136 | 10144.03 | 2 | checked |  | 30
Berlinger | 2020 | D2020 | 1100 | Cst | 0 | 16 | 0 | 150 |  | 25 | V | 0 | 70 | 70 | 5.303879 | 10525.95 | 2 | checked |  | 30
Berlinger | 2020 | D2020 | 1100 | Cst | 0 | 16 | 0 | 150 |  | 25 | V | 0 | 80 | 80 | 6.430028 | 10856.79 | 2 | checked |  | 30
Berlinger | 2020 | D2020 | 1100 | Cst | 0 | 16 | 0 | 150 |  | 25 | V | 0 | 90 | 90 | 7.734861 | 11148.6 | 2 | checked |  | 30
Berlinger | 2020 | D2020 | 1100 | Cst | 0 | 16 | 0 | 150 |  | 25 | V | 0 | 98 | 98 | 9.8967 | 11359.59 | 2 | checked |  | 30
Note on N1: AhmetK: reported
Note on P127: AhmetK: Table 2
Note on R157: several days
Note on R308: AhmetK: autoclaved
Note on H567: PT 60
Note on I567: PT 60
Note on R581: 7 days

## Explanation
Column / Dimension | Description | Expected correlation with values (hydration)
Study | First author of the paper (source of the data) | None
Year | Publication year of the paper | None
Membrane | Type of Nafion membrane used in the study. Nomenclature follows the industry standard. | Not relavant anymore, it has been splitted into following categories already
EW | Equivalent weight of the membrane. Measure of polymer (in grams) per mole of charge (ions) | Higher the EW, the lower the hydration (All else being equal)
Cast | Whether the membrane was dispersion cast (Cst), or extruded (Ext). Manufacturing method | Cst and Ext could cause a different in uptake, but not a strong impact is expected
Thickness | Thickness of the membrane in micrometer | No a priori knowledge (how hydration changes with thickness)
PT | Whether the membrane as-received or pretreated: 0 = AS (not PT); 1 = PT (pretreated; in water) | PT membranes are more standardized, and consistute the majority of the studies. PT = 1 data can be used in the beginning, although the difference (0 vs 1) is of interest too
Drying_Temp | If a membrane is pretreated in water (PT = 1), the temperature at which it was stored or dried | 25C represent (room condition) the baseline; then the higher this value, the lower the water uptake, all else being equal
Pret_Time | How long the membrane was exposed to the "Drying_Temp" in terms of hours | Not for now, insufficient data
Temperature | Temperature of the environment in degrees Celcius | Temperature usually increases hydration, except in vapor environment (if LV = V)
LV | Whether the experiment is in liquid water or water vapor (RH variance) | Higher hydration in liquid water than in vapor (at all RH values), all else being equal
RH_r | Reported relative humidity | Higher the RH, higher the relative Humidity. It can attain a max value of 100. But when LV = L, @ RH = 100, hydration is higher than LV = V. This is an anomaly due to vapor vs. liquid conditions, one that is a long-standing debate. For this reason, in RH column, RH = 100 is written as 100.1, if LV = L
RH | Same as RH_r, except all RH = 0, values converted to 0.01 | This is to avoid log error (algebra) when taking log of "RH_r" - for Chemical Potential below
lambda | quantifies hydration. Key output, dependent variable. Number of water molecules per charge (ion) in the membrane. | this value goes up as the membrane becomes more hydrophililic, or when it has more charge (low EW), or when it is hydrated in a humid environment
ChemPotential | Chemical potential of the external environment, defined as = R*T in Kelvin * log10 ( RH / 100) | a BETTER thermodynamic parameter "driving force", merging T and RH, two variables. Higher the ChemPotential, the higher the hydration
Equilibrium_hr | Time the membrane was equilibrated during hydraiton measurement, not all studies report this | it is expected that, the longer the equilibirum (higher value), the higher the lambda is
Note on A13: AhmetK: reported

## vlooktab
V | 0 | Cst | 0 | As | 1 | Cs | 1 | Cst | 1
L | 1 | Ext | 1 | An | 2 | K | 2 | Ext | 2
VLp | 0.5 |  |  | Pb | 3 | Na | 3 | Rnf | 3
|  |  |  | AST | 4 | Li | 4 | X | 4
|  |  |  | X | 5 | H | 5 | X | 5
|  |  |  | X | 6 | Fe | 6 | X | 6
|  |  |  | X | 7 | Co | 7 | X | 7
|  |  |  | X | 8 | Ce | 8 | X | 8
[6 empty] | Mn | 9
[6 empty] | Mg | 10
[6 empty] | Cu | 11
[6 empty] | Zn | 12

## Uptake_Thickness
Study | Year | Membrane | EW | Cast | Thickness | Pretreatment | Temperature | RH | lambda
Kusoglu | 2015 | N211 | 1100 | Cst | 25 | PB | 25 | 0 | 3.12565
Kusoglu | 2015 | N211 | 1100 | Cst | 25 | PB | 25 | 10 | 4.58165
Kusoglu | 2015 | N211 | 1100 | Cst | 25 | PB | 25 | 20 | 5.3957
Kusoglu | 2015 | N211 | 1100 | Cst | 25 | PB | 25 | 30 | 6.09485
Kusoglu | 2015 | N211 | 1100 | Cst | 25 | PB | 25 | 40 | 6.8119
Kusoglu | 2015 | N211 | 1100 | Cst | 25 | PB | 25 | 50 | 7.5021
Kusoglu | 2015 | N211 | 1100 | Cst | 25 | PB | 25 | 60 | 8.42825
Kusoglu | 2015 | N211 | 1100 | Cst | 25 | PB | 25 | 70 | 9.6477
Kusoglu | 2015 | N211 | 1100 | Cst | 25 | PB | 25 | 80 | 11.44235
Kusoglu | 2015 | N211 | 1100 | Cst | 25 | PB | 25 | 90 | 13.96305
Kusoglu | 2015 | N211 | 1100 | Cst | 25 | PB | 25 | 95 | 16.6402
Kusoglu | 2015 | N212 | 1100 | Cst | 50 | PB | 25 | 0 | 1.8531
Kusoglu | 2015 | N212 | 1100 | Cst | 50 | PB | 25 | 10 | 3.235
Kusoglu | 2015 | N212 | 1100 | Cst | 50 | PB | 25 | 20 | 4.04165
Kusoglu | 2015 | N212 | 1100 | Cst | 50 | PB | 25 | 30 | 4.72735
Kusoglu | 2015 | N212 | 1100 | Cst | 50 | PB | 25 | 40 | 5.4336
Kusoglu | 2015 | N212 | 1100 | Cst | 50 | PB | 25 | 50 | 6.11525
Kusoglu | 2015 | N212 | 1100 | Cst | 50 | PB | 25 | 60 | 7.01175
Kusoglu | 2015 | N212 | 1100 | Cst | 50 | PB | 25 | 70 | 8.1929
Kusoglu | 2015 | N212 | 1100 | Cst | 50 | PB | 25 | 80 | 9.93855
Kusoglu | 2015 | N212 | 1100 | Cst | 50 | PB | 25 | 90 | 12.43935
Kusoglu | 2015 | N212 | 1100 | Cst | 50 | PB | 25 | 95 | 15.1972
Kusoglu | 2015 | N115 | 1100 | Cst | 125 | PB | 25 | 0 | 1.52235
Kusoglu | 2015 | N115 | 1100 | Cst | 125 | PB | 25 | 10 | 2.7739
Kusoglu | 2015 | N115 | 1100 | Cst | 125 | PB | 25 | 20 | 3.55765
Kusoglu | 2015 | N115 | 1100 | Cst | 125 | PB | 25 | 30 | 4.2408
Kusoglu | 2015 | N115 | 1100 | Cst | 125 | PB | 25 | 40 | 4.9463
Kusoglu | 2015 | N115 | 1100 | Cst | 125 | PB | 25 | 50 | 5.62485
Kusoglu | 2015 | N115 | 1100 | Cst | 125 | PB | 25 | 60 | 6.51495
Kusoglu | 2015 | N115 | 1100 | Cst | 125 | PB | 25 | 70 | 7.6786
Kusoglu | 2015 | N115 | 1100 | Cst | 125 | PB | 25 | 80 | 9.36665
Kusoglu | 2015 | N115 | 1100 | Cst | 125 | PB | 25 | 90 | 11.84615
Kusoglu | 2015 | N115 | 1100 | Cst | 125 | PB | 25 | 95 | 14.2343
Kusoglu | 2015 | N117 | 1100 | Cst | 175 | PB | 25 | 0 | 1.47805
Kusoglu | 2015 | N117 | 1100 | Cst | 175 | PB | 25 | 10 | 2.6207
Kusoglu | 2015 | N117 | 1100 | Cst | 175 | PB | 25 | 20 | 3.4244
Kusoglu | 2015 | N117 | 1100 | Cst | 175 | PB | 25 | 30 | 4.12275
Kusoglu | 2015 | N117 | 1100 | Cst | 175 | PB | 25 | 40 | 4.83285
Kusoglu | 2015 | N117 | 1100 | Cst | 175 | PB | 25 | 50 | 5.51495
Kusoglu | 2015 | N117 | 1100 | Cst | 175 | PB | 25 | 60 | 6.3995
Kusoglu | 2015 | N117 | 1100 | Cst | 175 | PB | 25 | 70 | 7.55665
Kusoglu | 2015 | N117 | 1100 | Cst | 175 | PB | 25 | 80 | 9.23355
Kusoglu | 2015 | N117 | 1100 | Cst | 175 | PB | 25 | 90 | 11.63775
Kusoglu | 2015 | N117 | 1100 | Cst | 175 | PB | 25 | 95 | 13.8757
Kusoglu | 2015 | N1110 | 1100 | Cst | 250 | PB | 25 | 0 | 1.84265
Kusoglu | 2015 | N1110 | 1100 | Cst | 250 | PB | 25 | 10 | 2.9403
Kusoglu | 2015 | N1110 | 1100 | Cst | 250 | PB | 25 | 20 | 3.7412
Kusoglu | 2015 | N1110 | 1100 | Cst | 250 | PB | 25 | 30 | 4.4244
Kusoglu | 2015 | N1110 | 1100 | Cst | 250 | PB | 25 | 40 | 5.12405
Kusoglu | 2015 | N1110 | 1100 | Cst | 250 | PB | 25 | 50 | 5.794
Kusoglu | 2015 | N1110 | 1100 | Cst | 250 | PB | 25 | 60 | 6.67875
Kusoglu | 2015 | N1110 | 1100 | Cst | 250 | PB | 25 | 70 | 7.8273
Kusoglu | 2015 | N1110 | 1100 | Cst | 250 | PB | 25 | 80 | 9.48215
Kusoglu | 2015 | N1110 | 1100 | Cst | 250 | PB | 25 | 90 | 11.8798
Kusoglu | 2015 | N1110 | 1100 | Cst | 250 | PB | 25 | 95 | 13.973
Luo | 2021 | 3M800 | 825 | Cst | 2 | AS | 25 | 0 | 0.06761146
Luo | 2021 | 3M800 | 825 | Cst | 2 | AS | 25 | 10 | 0.9994638
Luo | 2021 | 3M800 | 825 | Cst | 2 | AS | 25 | 20 | 1.783322
Luo | 2021 | 3M800 | 825 | Cst | 2 | AS | 25 | 30 | 2.4311
Luo | 2021 | 3M800 | 825 | Cst | 2 | AS | 25 | 40 | 3.026196
Luo | 2021 | 3M800 | 825 | Cst | 2 | AS | 25 | 50 | 3.493003
Luo | 2021 | 3M800 | 825 | Cst | 2 | AS | 25 | 60 | 4.159153
Luo | 2021 | 3M800 | 825 | Cst | 2 | AS | 25 | 70 | 4.961902
Luo | 2021 | 3M800 | 825 | Cst | 2 | AS | 25 | 80 | 6.200878
Luo | 2021 | 3M800 | 825 | Cst | 2 | AS | 25 | 90 | 7.617603
Luo | 2021 | 3M800 | 825 | Cst | 2 | AS | 25 | 95 | 8.132359
Luo | 2021 | 3M800 | 825 | Cst | 2 | AS | 25 | 98 | 8.647116
Luo | 2021 | 3M800 | 825 | Cst | 5 | AS | 25 | 0 | 0.09439752
Luo | 2021 | 3M800 | 825 | Cst | 5 | AS | 25 | 10 | 1.016347
Luo | 2021 | 3M800 | 825 | Cst | 5 | AS | 25 | 20 | 1.791646
Luo | 2021 | 3M800 | 825 | Cst | 5 | AS | 25 | 30 | 2.358651
Luo | 2021 | 3M800 | 825 | Cst | 5 | AS | 25 | 40 | 2.894857
Luo | 2021 | 3M800 | 825 | Cst | 5 | AS | 25 | 50 | 3.51707
Luo | 2021 | 3M800 | 825 | Cst | 5 | AS | 25 | 60 | 4.241405
Luo | 2021 | 3M800 | 825 | Cst | 5 | AS | 25 | 70 | 5.146381
Luo | 2021 | 3M800 | 825 | Cst | 5 | AS | 25 | 80 | 6.257268
Luo | 2021 | 3M800 | 825 | Cst | 5 | AS | 25 | 90 | 7.679095
Luo | 2021 | 3M800 | 825 | Cst | 5 | AS | 25 | 95 | 8.401808
Luo | 2021 | 3M800 | 825 | Cst | 5 | AS | 25 | 98 | 9.124522
Luo | 2021 | 3M800 | 825 | Cst | 7.5 | AS | 25 | 0 | 0.09324682
Luo | 2021 | 3M800 | 825 | Cst | 7.5 | AS | 25 | 10 | 1.034536
Luo | 2021 | 3M800 | 825 | Cst | 7.5 | AS | 25 | 20 | 1.898329
Luo | 2021 | 3M800 | 825 | Cst | 7.5 | AS | 25 | 30 | 2.567438
Luo | 2021 | 3M800 | 825 | Cst | 7.5 | AS | 25 | 40 | 3.239067
Luo | 2021 | 3M800 | 825 | Cst | 7.5 | AS | 25 | 50 | 3.942828
Luo | 2021 | 3M800 | 825 | Cst | 7.5 | AS | 25 | 60 | 4.749413
Luo | 2021 | 3M800 | 825 | Cst | 7.5 | AS | 25 | 70 | 5.460862
Luo | 2021 | 3M800 | 825 | Cst | 7.5 | AS | 25 | 80 | 7.334178
Luo | 2021 | 3M800 | 825 | Cst | 7.5 | AS | 25 | 90 | 11.72207
Luo | 2021 | 3M800 | 825 | Cst | 7.5 | AS | 25 | 95 | 12.9551
Luo | 2021 | 3M800 | 825 | Cst | 7.5 | AS | 25 | 98 | 14.18813
Luo | 2021 | 3M800 | 825 | Cst | 10 | AS | 25 | 0 | 0.1279727
Luo | 2021 | 3M800 | 825 | Cst | 10 | AS | 25 | 10 | 1.126797
Luo | 2021 | 3M800 | 825 | Cst | 10 | AS | 25 | 20 | 2.016239
Luo | 2021 | 3M800 | 825 | Cst | 10 | AS | 25 | 30 | 2.73626
Luo | 2021 | 3M800 | 825 | Cst | 10 | AS | 25 | 40 | 3.374023
Luo | 2021 | 3M800 | 825 | Cst | 10 | AS | 25 | 50 | 4.035916
Luo | 2021 | 3M800 | 825 | Cst | 10 | AS | 25 | 60 | 4.851503
Luo | 2021 | 3M800 | 825 | Cst | 10 | AS | 25 | 70 | 5.546567
Luo | 2021 | 3M800 | 825 | Cst | 10 | AS | 25 | 80 | 7.176659
Luo | 2021 | 3M800 | 825 | Cst | 10 | AS | 25 | 90 | 10.37649
Luo | 2021 | 3M800 | 825 | Cst | 10 | AS | 25 | 95 | 12.11902
Luo | 2021 | 3M800 | 825 | Cst | 10 | AS | 25 | 98 | 13.86155
Luo | 2021 | 3M800 | 825 | Cst | 15 | AS | 25 | 0 | 0.1137233
Luo | 2021 | 3M800 | 825 | Cst | 15 | AS | 25 | 10 | 1.101837
Luo | 2021 | 3M800 | 825 | Cst | 15 | AS | 25 | 20 | 2.005811
Luo | 2021 | 3M800 | 825 | Cst | 15 | AS | 25 | 30 | 2.778954
Luo | 2021 | 3M800 | 825 | Cst | 15 | AS | 25 | 40 | 3.387857
Luo | 2021 | 3M800 | 825 | Cst | 15 | AS | 25 | 50 | 4.017529
Luo | 2021 | 3M800 | 825 | Cst | 15 | AS | 25 | 60 | 4.749701
Luo | 2021 | 3M800 | 825 | Cst | 15 | AS | 25 | 70 | 5.683517
Luo | 2021 | 3M800 | 825 | Cst | 15 | AS | 25 | 80 | 7.079881
Luo | 2021 | 3M800 | 825 | Cst | 15 | AS | 25 | 90 | 11.40654
Luo | 2021 | 3M800 | 825 | Cst | 15 | AS | 25 | 95 | 12.22895
Luo | 2021 | 3M800 | 825 | Cst | 15 | AS | 25 | 98 | 13.05136
Luo | 2021 | 3M800 | 825 | Cst | 20 | AS | 25 | 0 | 0.2267497
Luo | 2021 | 3M800 | 825 | Cst | 20 | AS | 25 | 10 | 1.488152
Luo | 2021 | 3M800 | 825 | Cst | 20 | AS | 25 | 20 | 2.381667
Luo | 2021 | 3M800 | 825 | Cst | 20 | AS | 25 | 30 | 3.116679
Luo | 2021 | 3M800 | 825 | Cst | 20 | AS | 25 | 40 | 3.889282
Luo | 2021 | 3M800 | 825 | Cst | 20 | AS | 25 | 50 | 4.823663
Luo | 2021 | 3M800 | 825 | Cst | 20 | AS | 25 | 60 | 5.884075
Luo | 2021 | 3M800 | 825 | Cst | 20 | AS | 25 | 70 | 7.27698
Luo | 2021 | 3M800 | 825 | Cst | 20 | AS | 25 | 80 | 8.791273
Luo | 2021 | 3M800 | 825 | Cst | 20 | AS | 25 | 90 | 10.69047
Luo | 2021 | 3M800 | 825 | Cst | 20 | AS | 25 | 95 | 11.14605
Luo | 2021 | 3M800 | 825 | Cst | 20 | AS | 25 | 98 | 11.60163
Luo | 2021 | 3M800 | 825 | Cst | 50 | AS | 25 | 0 | 0.1059109
Luo | 2021 | 3M800 | 825 | Cst | 50 | AS | 25 | 10 | 1.003428
Luo | 2021 | 3M800 | 825 | Cst | 50 | AS | 25 | 20 | 1.865593
Luo | 2021 | 3M800 | 825 | Cst | 50 | AS | 25 | 30 | 2.599898
Luo | 2021 | 3M800 | 825 | Cst | 50 | AS | 25 | 40 | 3.186127
Luo | 2021 | 3M800 | 825 | Cst | 50 | AS | 25 | 50 | 3.791138
Luo | 2021 | 3M800 | 825 | Cst | 50 | AS | 25 | 60 | 4.675435
Luo | 2021 | 3M800 | 825 | Cst | 50 | AS | 25 | 70 | 5.562493
Luo | 2021 | 3M800 | 825 | Cst | 50 | AS | 25 | 80 | 6.596119
Luo | 2021 | 3M800 | 825 | Cst | 50 | AS | 25 | 90 | 8.186402
Luo | 2021 | 3M800 | 825 | Cst | 50 | AS | 25 | 95 | 8.975596
Luo | 2021 | 3M800 | 825 | Cst | 50 | AS | 25 | 98 | 9.764791
Luo | 2021 | 3M800 | 825 | Cst | 70 | AS | 25 | 0 | 0.06444818
Luo | 2021 | 3M800 | 825 | Cst | 70 | AS | 25 | 10 | 1.172185
Luo | 2021 | 3M800 | 825 | Cst | 70 | AS | 25 | 20 | 1.902745
Luo | 2021 | 3M800 | 825 | Cst | 70 | AS | 25 | 30 | 2.538389
Luo | 2021 | 3M800 | 825 | Cst | 70 | AS | 25 | 40 | 3.140471
Luo | 2021 | 3M800 | 825 | Cst | 70 | AS | 25 | 50 | 3.76316
Luo | 2021 | 3M800 | 825 | Cst | 70 | AS | 25 | 60 | 4.453925
Luo | 2021 | 3M800 | 825 | Cst | 70 | AS | 25 | 70 | 5.361968
Luo | 2021 | 3M800 | 825 | Cst | 70 | AS | 25 | 80 | 6.602252
Luo | 2021 | 3M800 | 825 | Cst | 70 | AS | 25 | 90 | 8.985207
Luo | 2021 | 3M800 | 825 | Cst | 70 | AS | 25 | 95 | 10.09685
Luo | 2021 | 3M800 | 825 | Cst | 70 | AS | 25 | 98 | 11.20849
Kusoglu | 2015 | N211 | 1100 | Cst | 25 | PB | 75 | 0 | 3.9767
Kusoglu | 2015 | N211 | 1100 | Cst | 25 | PB | 75 | 10 | 5.36205
Kusoglu | 2015 | N211 | 1100 | Cst | 25 | PB | 75 | 20 | 6.09375
Kusoglu | 2015 | N211 | 1100 | Cst | 25 | PB | 75 | 30 | 6.5697
Kusoglu | 2015 | N211 | 1100 | Cst | 25 | PB | 75 | 40 | 7.1691
Kusoglu | 2015 | N211 | 1100 | Cst | 25 | PB | 75 | 50 | 7.8222
Kusoglu | 2015 | N211 | 1100 | Cst | 25 | PB | 75 | 60 | 8.5539
Kusoglu | 2015 | N211 | 1100 | Cst | 25 | PB | 75 | 70 | 9.7425
Kusoglu | 2015 | N211 | 1100 | Cst | 25 | PB | 75 | 80 | 11.41435
Kusoglu | 2015 | N211 | 1100 | Cst | 25 | PB | 75 | 90 | 11.9352
Kusoglu | 2015 | N211 | 1100 | Cst | 25 | PB | 75 | 95 | NaN
Kusoglu | 2015 | N212 | 1100 | Cst | 50 | PB | 75 | 0 | 2.359
Kusoglu | 2015 | N212 | 1100 | Cst | 50 | PB | 75 | 10 | 3.7346
Kusoglu | 2015 | N212 | 1100 | Cst | 50 | PB | 75 | 20 | 4.43485
Kusoglu | 2015 | N212 | 1100 | Cst | 50 | PB | 75 | 30 | 4.8982
Kusoglu | 2015 | N212 | 1100 | Cst | 50 | PB | 75 | 40 | 5.4351
Kusoglu | 2015 | N212 | 1100 | Cst | 50 | PB | 75 | 50 | 5.9738
Kusoglu | 2015 | N212 | 1100 | Cst | 50 | PB | 75 | 60 | 6.65095
Kusoglu | 2015 | N212 | 1100 | Cst | 50 | PB | 75 | 70 | 7.59265
Kusoglu | 2015 | N212 | 1100 | Cst | 50 | PB | 75 | 80 | 8.8604
Kusoglu | 2015 | N212 | 1100 | Cst | 50 | PB | 75 | 90 | 9.1741
Kusoglu | 2015 | N212 | 1100 | Cst | 50 | PB | 75 | 95 | NaN
Kusoglu | 2015 | N115 | 1100 | Cst | 125 | PB | 75 | 0 | 1.92735
Kusoglu | 2015 | N115 | 1100 | Cst | 125 | PB | 75 | 10 | 3.22435
Kusoglu | 2015 | N115 | 1100 | Cst | 125 | PB | 75 | 20 | 3.90135
Kusoglu | 2015 | N115 | 1100 | Cst | 125 | PB | 75 | 30 | 4.34675
Kusoglu | 2015 | N115 | 1100 | Cst | 125 | PB | 75 | 40 | 4.87695
Kusoglu | 2015 | N115 | 1100 | Cst | 125 | PB | 75 | 50 | 5.46225
Kusoglu | 2015 | N115 | 1100 | Cst | 125 | PB | 75 | 60 | 6.14115
Kusoglu | 2015 | N115 | 1100 | Cst | 125 | PB | 75 | 70 | 7.1268
Kusoglu | 2015 | N115 | 1100 | Cst | 125 | PB | 75 | 80 | 8.3945
Kusoglu | 2015 | N115 | 1100 | Cst | 125 | PB | 75 | 90 | 8.7852
Kusoglu | 2015 | N115 | 1100 | Cst | 125 | PB | 75 | 95 | NaN
Kusoglu | 2015 | N117 | 1100 | Cst | 175 | PB | 75 | 0 | 1.96035
Kusoglu | 2015 | N117 | 1100 | Cst | 175 | PB | 75 | 10 | 3.18665
Kusoglu | 2015 | N117 | 1100 | Cst | 175 | PB | 75 | 20 | 3.8972
Kusoglu | 2015 | N117 | 1100 | Cst | 175 | PB | 75 | 30 | 4.3736
Kusoglu | 2015 | N117 | 1100 | Cst | 175 | PB | 75 | 40 | 4.9377
Kusoglu | 2015 | N117 | 1100 | Cst | 175 | PB | 75 | 50 | 5.55515
Kusoglu | 2015 | N117 | 1100 | Cst | 175 | PB | 75 | 60 | 6.2987
Kusoglu | 2015 | N117 | 1100 | Cst | 175 | PB | 75 | 70 | 7.43505
Kusoglu | 2015 | N117 | 1100 | Cst | 175 | PB | 75 | 80 | 9.03105
Kusoglu | 2015 | N117 | 1100 | Cst | 175 | PB | 75 | 90 | 9.5545
Kusoglu | 2015 | N117 | 1100 | Cst | 175 | PB | 75 | 95 | NaN
Kusoglu | 2015 | N1110 | 1100 | Cst | 250 | PB | 75 | 0 | 2.10945
Kusoglu | 2015 | N1110 | 1100 | Cst | 250 | PB | 75 | 10 | 3.33085
Kusoglu | 2015 | N1110 | 1100 | Cst | 250 | PB | 75 | 20 | 4.019
Kusoglu | 2015 | N1110 | 1100 | Cst | 250 | PB | 75 | 30 | 4.4766
Kusoglu | 2015 | N1110 | 1100 | Cst | 250 | PB | 75 | 40 | 5.0019
Kusoglu | 2015 | N1110 | 1100 | Cst | 250 | PB | 75 | 50 | 5.5223
Kusoglu | 2015 | N1110 | 1100 | Cst | 250 | PB | 75 | 60 | 6.17435
Kusoglu | 2015 | N1110 | 1100 | Cst | 250 | PB | 75 | 70 | 7.06825
Kusoglu | 2015 | N1110 | 1100 | Cst | 250 | PB | 75 | 80 | 8.217
Kusoglu | 2015 | N1110 | 1100 | Cst | 250 | PB | 75 | 90 | 8.5231
Kusoglu | 2015 | N1110 | 1100 | Cst | 250 | PB | 75 | 95 | NaN
Kusoglu | 2015 | N211 | 1100 | Cst | 25 | PB | 50 | 0 | 3.6162
Kusoglu | 2015 | N211 | 1100 | Cst | 25 | PB | 50 | 10 | 5.084
Kusoglu | 2015 | N211 | 1100 | Cst | 25 | PB | 50 | 20 | 5.91375
Kusoglu | 2015 | N211 | 1100 | Cst | 25 | PB | 50 | 30 | 6.63645
Kusoglu | 2015 | N211 | 1100 | Cst | 25 | PB | 50 | 40 | 7.3782
Kusoglu | 2015 | N211 | 1100 | Cst | 25 | PB | 50 | 50 | 8.0106
Kusoglu | 2015 | N211 | 1100 | Cst | 25 | PB | 50 | 60 | 8.9273
Kusoglu | 2015 | N211 | 1100 | Cst | 25 | PB | 50 | 70 | 10.33395
Kusoglu | 2015 | N211 | 1100 | Cst | 25 | PB | 50 | 80 | 12.1387
Kusoglu | 2015 | N211 | 1100 | Cst | 25 | PB | 50 | 90 | 15.238
Kusoglu | 2015 | N211 | 1100 | Cst | 25 | PB | 50 | 95 | 17.4935
Kusoglu | 2015 | N212 | 1100 | Cst | 50 | PB | 50 | 0 | 2.0859
Kusoglu | 2015 | N212 | 1100 | Cst | 50 | PB | 50 | 10 | 3.5234
Kusoglu | 2015 | N212 | 1100 | Cst | 50 | PB | 50 | 20 | 4.33895
Kusoglu | 2015 | N212 | 1100 | Cst | 50 | PB | 50 | 30 | 5.0512
Kusoglu | 2015 | N212 | 1100 | Cst | 50 | PB | 50 | 40 | 5.7746
Kusoglu | 2015 | N212 | 1100 | Cst | 50 | PB | 50 | 50 | 6.3831
Kusoglu | 2015 | N212 | 1100 | Cst | 50 | PB | 50 | 60 | 7.24415
Kusoglu | 2015 | N212 | 1100 | Cst | 50 | PB | 50 | 70 | 8.53205
Kusoglu | 2015 | N212 | 1100 | Cst | 50 | PB | 50 | 80 | 10.10725
Kusoglu | 2015 | N212 | 1100 | Cst | 50 | PB | 50 | 90 | 12.60315
Kusoglu | 2015 | N212 | 1100 | Cst | 50 | PB | 50 | 95 | 14.1921
Kusoglu | 2015 | N115 | 1100 | Cst | 125 | PB | 50 | 0 | 1.6453
Kusoglu | 2015 | N115 | 1100 | Cst | 125 | PB | 50 | 10 | 2.98155
Kusoglu | 2015 | N115 | 1100 | Cst | 125 | PB | 50 | 20 | 3.7846
Kusoglu | 2015 | N115 | 1100 | Cst | 125 | PB | 50 | 30 | 4.49125
Kusoglu | 2015 | N115 | 1100 | Cst | 125 | PB | 50 | 40 | 5.20715
Kusoglu | 2015 | N115 | 1100 | Cst | 125 | PB | 50 | 50 | 5.8121
Kusoglu | 2015 | N115 | 1100 | Cst | 125 | PB | 50 | 60 | 6.67985
Kusoglu | 2015 | N115 | 1100 | Cst | 125 | PB | 50 | 70 | 7.97375
Kusoglu | 2015 | N115 | 1100 | Cst | 125 | PB | 50 | 80 | 9.59475
Kusoglu | 2015 | N115 | 1100 | Cst | 125 | PB | 50 | 90 | 12.20835
Kusoglu | 2015 | N115 | 1100 | Cst | 125 | PB | 50 | 95 | 13.819
Kusoglu | 2015 | N117 | 1100 | Cst | 175 | PB | 50 | 0 | 1.70545
Kusoglu | 2015 | N117 | 1100 | Cst | 175 | PB | 50 | 10 | 2.99315
Kusoglu | 2015 | N117 | 1100 | Cst | 175 | PB | 50 | 20 | 3.8036
Kusoglu | 2015 | N117 | 1100 | Cst | 175 | PB | 50 | 30 | 4.50875
Kusoglu | 2015 | N117 | 1100 | Cst | 175 | PB | 50 | 40 | 5.22655
Kusoglu | 2015 | N117 | 1100 | Cst | 175 | PB | 50 | 50 | 5.83315
Kusoglu | 2015 | N117 | 1100 | Cst | 175 | PB | 50 | 60 | 6.7028
Kusoglu | 2015 | N117 | 1100 | Cst | 175 | PB | 50 | 70 | 7.9919
Kusoglu | 2015 | N117 | 1100 | Cst | 175 | PB | 50 | 80 | 9.5888
Kusoglu | 2015 | N117 | 1100 | Cst | 175 | PB | 50 | 90 | 12.1237
Kusoglu | 2015 | N117 | 1100 | Cst | 175 | PB | 50 | 95 | 13.7229
Kusoglu | 2015 | N1110 | 1100 | Cst | 250 | PB | 50 | 0 | 1.9282
Kusoglu | 2015 | N1110 | 1100 | Cst | 250 | PB | 50 | 10 | 3.18785
Kusoglu | 2015 | N1110 | 1100 | Cst | 250 | PB | 50 | 20 | 3.99505
Kusoglu | 2015 | N1110 | 1100 | Cst | 250 | PB | 50 | 30 | 4.6942
Kusoglu | 2015 | N1110 | 1100 | Cst | 250 | PB | 50 | 40 | 5.40265
Kusoglu | 2015 | N1110 | 1100 | Cst | 250 | PB | 50 | 50 | 5.99835
Kusoglu | 2015 | N1110 | 1100 | Cst | 250 | PB | 50 | 60 | 6.8358
Kusoglu | 2015 | N1110 | 1100 | Cst | 250 | PB | 50 | 70 | 8.0872
Kusoglu | 2015 | N1110 | 1100 | Cst | 250 | PB | 50 | 80 | 9.61085
Kusoglu | 2015 | N1110 | 1100 | Cst | 250 | PB | 50 | 90 | 11.8955
Kusoglu | 2015 | N1110 | 1100 | Cst | 250 | PB | 50 | 95 | 13.3251