## HydrationData_Verified
Study | Year | Membrane | EW | Cast | Cast_id | Thickness | PT | Drying_Temp | Pret_Time | Temperature | LV | LV_id | RH_r | RH | lambda | ChemPotential | Equilibrium_hr
Hsu | 1982 | Ncast | 1200 | Ext | 1 | 100 | 1 | 25 |  | 25 | V | 0 | 22 | 22 | 3.3 | 7658.28 | NA
Hsu | 1982 | Ncast | 1200 | Ext | 1 | 100 | 1 | 25 |  | 25 | V | 0 | 34 | 34 | 3.85 | 8736.812 | NA
Hsu | 1982 | Ncast | 1200 | Ext | 1 | 100 | 1 | 25 |  | 25 | V | 0 | 60 | 60 | 5.255556 | 10144.03 | NA
Hsu | 1982 | Ncast | 1200 | Ext | 1 | 100 | 1 | 25 |  | 25 | V | 0 | 80 | 80 | 7.333333 | 10856.79 | NA
Hsu | 1982 | Ncast | 1200 | Ext | 1 | 100 | 1 | 25 |  | 25 | V | 0 | 84 | 84 | 7.883333 | 10977.67 | NA
Hsu | 1982 | Ncast | 1200 | Ext | 1 | 100 | 1 | 25 |  | 25 | V | 0 | 90 | 90 | 9.35 | 11148.6 | NA
Hsu | 1982 | Ncast | 1200 | Ext | 1 | 100 | 1 | 25 |  | 25 | V | 0 | 96 | 96 | 11.30556 | 11308.5 | NA
Hsu | 1982 | Ncast | 1200 | Ext | 1 | 100 | 1 | 25 |  | 25 | V | 0 | 99 | 99 | 11.85556 | 11384.74 | NA
Pineri | 1985 | N1200 | 1200 | Cst | 0 | NaN | 1 | 100 |  | -12.5 | V | 0 | 32.454 | 32.454 | 1.20528 | 7536.592 | NA
Pineri | 1985 | N1200 | 1200 | Cst | 0 | NaN | 1 | 100 |  | -12.5 | V | 0 | 33.166 | 33.166 | 1.343953 | 7583.593 | NA
Pineri | 1985 | N1200 | 1200 | Cst | 0 | NaN | 1 | 100 |  | -12.5 | V | 0 | 55.777 | 55.777 | 1.84314 | 8709.453 | NA
Pineri | 1985 | N1200 | 1200 | Cst | 0 | NaN | 1 | 100 |  | -12.5 | V | 0 | 55.568 | 55.568 | 2.0749 | 8701.322 | NA
Pineri | 1985 | N1200 | 1200 | Cst | 0 | NaN | 1 | 100 |  | -12.5 | V | 0 | 75 | 75 | 2.699147 | 9350.803 | NA
Pineri | 1985 | N1200 | 1200 | Cst | 0 | NaN | 1 | 100 |  | -12.5 | V | 0 | 70.281 | 70.281 | 2.654973 | 9210.055 | NA
Pineri | 1985 | N1200 | 1200 | Cst | 0 | NaN | 1 | 100 |  | -12.5 | V | 0 | 99.965 | 99.965 | 4.07754 | 9973.106 | NA
Pineri | 1985 | N1200 | 1200 | Cst | 0 | NaN | 1 | 100 |  | -12.5 | V | 0 | 99.3 | 99.3 | 4.386733 | 9958.65 | NA
Pineri | 1985 | N1200 | 1200 | Cst | 0 | NaN | 1 | 100 |  | 0 | V | 0 | 34.584 | 34.584 | 1.559513 | 8042.513 | NA
Pineri | 1985 | N1200 | 1200 | Cst | 0 | NaN | 1 | 100 |  | 0 | V | 0 | 34.595 | 34.595 | 1.66762 | 8043.235 | NA
Pineri | 1985 | N1200 | 1200 | Cst | 0 | NaN | 1 | 100 |  | 0 | V | 0 | 55.846 | 55.846 | 2.507213 | 9130.179 | NA
Pineri | 1985 | N1200 | 1200 | Cst | 0 | NaN | 1 | 100 |  | 0 | V | 0 | 58.63 | 58.63 | 2.444147 | 9240.598 | NA
Pineri | 1985 | N1200 | 1200 | Cst | 0 | NaN | 1 | 100 |  | 0 | V | 0 | 58.642 | 58.642 | 2.552253 | 9241.062 | NA
Pineri | 1985 | N1200 | 1200 | Cst | 0 | NaN | 1 | 100 |  | 0 | V | 0 | 71.724 | 71.724 | 3.117633 | 9698.126 | NA
Pineri | 1985 | N1200 | 1200 | Cst | 0 | NaN | 1 | 100 |  | 0 | V | 0 | 75 | 75 | 3.301553 | 9799.498 | NA
Pineri | 1985 | N1200 | 1200 | Cst | 0 | NaN | 1 | 100 |  | 0 | V | 0 | 75 | 75 | 3.378773 | 9799.498 | NA
Pineri | 1985 | N1200 | 1200 | Cst | 0 | NaN | 1 | 100 |  | 0 | V | 0 | 88.817 | 88.817 | 4.221707 | 10183.28 | NA
Pineri | 1985 | N1200 | 1200 | Cst | 0 | NaN | 1 | 100 |  | 0 | V | 0 | 88.606 | 88.606 | 4.42258 | 10177.89 | NA
Pineri | 1985 | N1200 | 1200 | Cst | 0 | NaN | 1 | 100 |  | 0 | V | 0 | 95.466 | 95.466 | 5.531393 | 10347.14 | NA
Pineri | 1985 | N1200 | 1200 | Cst | 0 | NaN | 1 | 100 |  | 0 | V | 0 | 99.724 | 99.724 | 6.208973 | 10446.18 | NA
Pineri | 1985 | N1200 | 1200 | Cst | 0 | NaN | 1 | 100 |  | 0 | V | 0 | 99.74 | 99.74 | 6.363407 | 10446.55 | NA
Pineri | 1985 | N1200 | 1200 | Cst | 0 | NaN | 1 | 100 |  | 20 | V | 0 | 28.081 | 28.081 | 1.639753 | 8124.294 | NA
Pineri | 1985 | N1200 | 1200 | Cst | 0 | NaN | 1 | 100 |  | 20 | V | 0 | 53.075 | 53.075 | 2.693833 | 9675.084 | NA
Pineri | 1985 | N1200 | 1200 | Cst | 0 | NaN | 1 | 100 |  | 20 | V | 0 | 72.742 | 72.742 | 3.951153 | 10442.94 | NA
Pineri | 1985 | N1200 | 1200 | Cst | 0 | NaN | 1 | 100 |  | 20 | V | 0 | 72.721 | 72.721 | 3.750387 | 10442.24 | NA
Pineri | 1985 | N1200 | 1200 | Cst | 0 | NaN | 1 | 100 |  | 20 | V | 0 | 83.511 | 83.511 | 4.62572 | 10779.26 | NA
Pineri | 1985 | N1200 | 1200 | Cst | 0 | NaN | 1 | 100 |  | 20 | V | 0 | 83.543 | 83.543 | 4.934587 | 10780.19 | NA
Pineri | 1985 | N1200 | 1200 | Cst | 0 | NaN | 1 | 100 |  | 20 | V | 0 | 93.156 | 93.156 | 5.671467 | 11045.5 | NA
Pineri | 1985 | N1200 | 1200 | Cst | 0 | NaN | 1 | 100 |  | 20 | V | 0 | 92.936 | 92.936 | 5.79512 | 11039.74 | NA
Pineri | 1985 | N1200 | 1200 | Cst | 0 | NaN | 1 | 100 |  | 20 | V | 0 | 99.684 | 99.684 | 8.046867 | 11210.49 | NA
Pineri | 1985 | N1200 | 1200 | Cst | 0 | NaN | 1 | 100 |  | 20 | V | 0 | 99.718 | 99.718 | 8.371187 | 11211.32 | NA
Rieke | 1987 | N112 | 1100 | Ext | 1 | 25 | 1 | 123 | 1 | 30 | V | 0 | 99 | 99 | 15 | 11575.76 | NA
Rieke | 1987 | N112 | 1100 | Ext | 1 | 25 | 1 | 123 | 1 | 50 | V | 0 | 99 | 99 | 9 | 12339.84 | NA
Rieke | 1987 | N112 | 1100 | Ext | 1 | 25 | 1 | 123 | 1 | 75 | V | 0 | 99 | 99 | 6 | 13294.93 | NA
Morris | 1993 | N117 | 1100 | Ext | 1 | 175 | 1 | 150 | 24 | 25 | V | 0 | 0 | 1 | 0 | 0 | NA
Morris | 1993 | N117 | 1100 | Ext | 1 | 175 | 1 | 150 | 24 | 25 | V | 0 | 12.5 | 12.5 | 2.2 | 6257.675 | NA
Morris | 1993 | N117 | 1100 | Ext | 1 | 175 | 1 | 150 | 24 | 25 | V | 0 | 22 | 22 | 2.6 | 7658.28 | NA
Morris | 1993 | N117 | 1100 | Ext | 1 | 175 | 1 | 150 | 24 | 25 | V | 0 | 26 | 26 | 3 | 8072.169 | NA
Morris | 1993 | N117 | 1100 | Ext | 1 | 175 | 1 | 150 | 24 | 25 | V | 0 | 45 | 45 | 3.75 | 9431.28 | NA
Morris | 1993 | N117 | 1100 | Ext | 1 | 175 | 1 | 150 | 24 | 25 | V | 0 | 63 | 63 | 4.6 | 10264.91 | NA
Morris | 1993 | N117 | 1100 | Ext | 1 | 175 | 1 | 150 | 24 | 25 | V | 0 | 75 | 75 | 6 | 10696.89 | NA
Morris | 1993 | N117 | 1100 | Ext | 1 | 175 | 1 | 150 | 24 | 25 | V | 0 | 83 | 83 | 6.7 | 10948 | NA
Morris | 1993 | N117 | 1100 | Ext | 1 | 175 | 1 | 150 | 24 | 25 | V | 0 | 91 | 91 | 8.3 | 11175.98 | NA
Morris | 1993 | N117 | 1100 | Ext | 1 | 175 | 1 | 150 | 24 | 25 | V | 0 | 96 | 96 | 10.2 | 11308.5 | NA
Zawodzinski | 1993 | N117 | 1100 | Ext | 1 | 175 | 1 | 25 | 1 | 30 | V | 0 | 14 | 14 | 2 | 6648.16 | NA
Zawodzinski | 1993 | N117 | 1100 | Ext | 1 | 175 | 1 | 25 | 1 | 30 | V | 0 | 36 | 36 | 2.8 | 9027.393 | NA
Zawodzinski | 1993 | N117 | 1100 | Ext | 1 | 175 | 1 | 25 | 1 | 30 | V | 0 | 45 | 45 | 3.1 | 9589.523 | NA
Zawodzinski | 1993 | N117 | 1100 | Ext | 1 | 175 | 1 | 25 | 1 | 30 | V | 0 | 51 | 51 | 3.8 | 9904.827 | NA
Zawodzinski | 1993 | N117 | 1100 | Ext | 1 | 175 | 1 | 25 | 1 | 30 | V | 0 | 57 | 57 | 4.2 | 10185.02 | NA
Zawodzinski | 1993 | N117 | 1100 | Ext | 1 | 175 | 1 | 25 | 1 | 30 | V | 0 | 79 | 79 | 6.2 | 11007.26 | NA
Zawodzinski | 1993 | N117 | 1100 | Ext | 1 | 175 | 1 | 25 | 1 | 30 | V | 0 | 81 | 81 | 6.8 | 11070.24 | NA
Zawodzinski | 1993 | N117 | 1100 | Ext | 1 | 175 | 1 | 25 | 1 | 30 | V | 0 | 81.5 | 81.5 | 7.9 | 11085.74 | NA
Zawodzinski | 1993 | N117 | 1100 | Ext | 1 | 175 | 1 | 25 | 1 | 30 | V | 0 | 87.5 | 87.5 | 10 | 11264.69 | NA
Zawodzinski | 1993 | N117 | 1100 | Ext | 1 | 175 | 1 | 25 | 1 | 30 | V | 0 | 91.5 | 91.5 | 12 | 11377.3 | NA
Zawodzinski | 1993 | N117 | 1100 | Ext | 1 | 175 | 1 | 25 | 1 | 30 | V | 0 | 97 | 97 | 13.2 | 11524.35 | NA
Zawodzinski | 1993 | N117 | 1100 | Ext | 1 | 175 | 1 | 25 | 1 | 30 | V | 0 | 100 | 100 | 14 | 11601.08 | NA
Zawodzinski | 1993 | N117 | 1100 | Ext | 1 | 175 | 1 | 25 | 1 | 80 | V | 0 | 14 | 14 | 2.474099 | 7745.216 | NA
Zawodzinski | 1993 | N117 | 1100 | Ext | 1 | 175 | 1 | 25 | 1 | 80 | V | 0 | 26 | 26 | 3.266365 | 9561.999 | NA
Zawodzinski | 1993 | N117 | 1100 | Ext | 1 | 175 | 1 | 25 | 1 | 80 | V | 0 | 47 | 47 | 4.30485 | 11299.57 | NA
Zawodzinski | 1993 | N117 | 1100 | Ext | 1 | 175 | 1 | 25 | 1 | 80 | V | 0 | 61 | 61 | 4.729255 | 12064.77 | NA
Zawodzinski | 1993 | N117 | 1100 | Ext | 1 | 175 | 1 | 25 | 1 | 80 | V | 0 | 75 | 75 | 5.702697 | 12671.15 | NA
Zawodzinski | 1993 | N117 | 1100 | Ext | 1 | 175 | 1 | 25 | 1 | 80 | V | 0 | 84 | 84 | 7.413275 | 13003.75 | NA
Zawodzinski | 1993 | N117 | 1100 | Ext | 1 | 175 | 1 | 25 | 1 | 80 | V | 0 | 92 | 92 | 8.503008 | 13270.74 | NA
Zawodzinski | 1993 | N117 | 1100 | Ext | 1 | 175 | 1 | 25 | 1 | 80 | V | 0 | 96 | 96 | 9.083936 | 13395.64 | NA
Zawodzinski | 1993 | N117 | 1100 | Ext | 1 | 175 | 1 | 25 | 1 | 80 | V | 0 | 100 | 100 | 9.849345 | 13515.45 | NA
Zawodzinski | 1993 | N117 | 1100 | Ext | 1 | 175 | 1 | 105 | 1 | 27 | L | 1 | 100.1 | 100.1 | 11.3 | 11488.71 | 0.16
Zawodzinski | 1993 | N117 | 1100 | Ext | 1 | 175 | 1 | 25 | 1 | 27 | L | 1 | 100.1 | 100.1 | 21.3 | 11488.71 | 0.16
Zawodzinski | 1993 | N117 | 1100 | Ext | 1 | 175 | 1 | 105 | 1 | 65 | L | 1 | 100.1 | 100.1 | 15.2 | 12943.94 | 0.16
Zawodzinski | 1993 | N117 | 1100 | Ext | 1 | 175 | 1 | 25 | 1 | 65 | L | 1 | 100.1 | 100.1 | 21 | 12943.94 | 0.16
Zawodzinski | 1993 | N117 | 1100 | Ext | 1 | 175 | 1 | 105 | 1 | 80 | L | 1 | 100.1 | 100.1 | 15.9 | 13518.38 | 0.16
Zawodzinski | 1993 | N117 | 1100 | Ext | 1 | 175 | 1 | 25 | 1 | 80 | L | 1 | 100.1 | 100.1 | 20.7 | 13518.38 | 0.16
Hinatsu | 1994 | N117 | 1100 | Ext | 1 | 175 | 1 | 105 | 3 | 25 | L | 1 | 100.1 | 100.1 | 11 | 11412.12 | NA
Hinatsu | 1994 | N117 | 1100 | Ext | 1 | 175 | 1 | 105 | 3 | 40 | L | 1 | 100.1 | 100.1 | 12 | 11986.55 | NA
Hinatsu | 1994 | N117 | 1100 | Ext | 1 | 175 | 1 | 105 | 3 | 50 | L | 1 | 100.1 | 100.1 | 13 | 12369.51 | NA
Hinatsu | 1994 | N117 | 1100 | Ext | 1 | 175 | 1 | 105 | 3 | 70 | L | 1 | 100.1 | 100.1 | 15 | 13135.42 | NA
Hinatsu | 1994 | N117 | 1100 | Ext | 1 | 175 | 1 | 105 | 3 | 80 | L | 1 | 100.1 | 100.1 | 18 | 13518.38 | NA
Hinatsu | 1994 | N117 | 1100 | Ext | 1 | 175 | 1 | 105 | 3 | 100 | L | 1 | 100.1 | 100.1 | 21 | 14284.29 | NA
Hinatsu | 1994 | N117 | 1100 | Ext | 1 | 175 | 1 | 105 | 3 | 110 | L | 1 | 100.1 | 100.1 | 23 | 14667.25 | NA
Hinatsu | 1994 | N117 | 1100 | Ext | 1 | 175 | 1 | 105 | 3 | 120 | L | 1 | 100.1 | 100.1 | 26 | 15050.21 | NA
Hinatsu | 1994 | N117 | 1100 | Ext | 1 | 175 | 1 | 105 | 3 | 130 | L | 1 | 100.1 | 100.1 | 29 | 15433.16 | NA
Hinatsu | 1994 | N117 | 1100 | Ext | 1 | 175 | 1 | 80 | 3 | 25 | L | 1 | 100.1 | 100.1 | 13 | 11412.12 | NA
Hinatsu | 1994 | N117 | 1100 | Ext | 1 | 175 | 1 | 80 | 3 | 40 | L | 1 | 100.1 | 100.1 | 14 | 11986.55 | NA
Hinatsu | 1994 | N117 | 1100 | Ext | 1 | 175 | 1 | 80 | 3 | 50 | L | 1 | 100.1 | 100.1 | 16 | 12369.51 | NA
Hinatsu | 1994 | N117 | 1100 | Ext | 1 | 175 | 1 | 80 | 3 | 70 | L | 1 | 100.1 | 100.1 | 19 | 13135.42 | NA
Hinatsu | 1994 | N117 | 1100 | Ext | 1 | 175 | 1 | 80 | 3 | 80 | L | 1 | 100.1 | 100.1 | 21 | 13518.38 | NA
Hinatsu | 1994 | N117 | 1100 | Ext | 1 | 175 | 1 | 80 | 3 | 100 | L | 1 | 100.1 | 100.1 | 23 | 14284.29 | NA
Hinatsu | 1994 | N117 | 1100 | Ext | 1 | 175 | 1 | 80 | 3 | 110 | L | 1 | 100.1 | 100.1 | 24 | 14667.25 | NA
Hinatsu | 1994 | N117 | 1100 | Ext | 1 | 175 | 1 | 80 | 3 | 120 | L | 1 | 100.1 | 100.1 | 26 | 15050.21 | NA
Hinatsu | 1994 | N117 | 1100 | Ext | 1 | 175 | 1 | 80 | 3 | 130 | L | 1 | 100.1 | 100.1 | 29 | 15433.16 | NA
Broka | 1997 | N117 | 1100 | Ext | 1 | 175 | 1 | 25 |  | 22 | V | 0 | 99 | 99 | 14.5 | 11270.13 | 48
Broka | 1997 | N117 | 1100 | Ext | 1 | 175 | 1 | 25 |  | 25 | V | 0 | 99 | 99 | 14 | 11384.74 | 48
Broka | 1997 | N117 | 1100 | Ext | 1 | 175 | 1 | 25 |  | 30 | V | 0 | 99 | 99 | 12.5 | 11575.76 | 48
Broka | 1997 | N117 | 1100 | Ext | 1 | 175 | 1 | 25 |  | 36 | V | 0 | 99 | 99 | 10.5 | 11804.98 | 48
Broka | 1997 | N117 | 1100 | Ext | 1 | 175 | 1 | 25 |  | 44 | V | 0 | 99 | 99 | 10 | 12110.61 | 48
Broka | 1997 | N117 | 1100 | Ext | 1 | 175 | 1 | 25 |  | 52 | V | 0 | 99 | 99 | 9 | 12416.24 | 48
Broka | 1997 | N117 | 1100 | Ext | 1 | 175 | 1 | 25 |  | 56 | V | 0 | 99 | 99 | 8.5 | 12569.06 | 48
Broka | 1997 | N117 | 1100 | Ext | 1 | 175 | 1 | 25 |  | 60 | V | 0 | 99 | 99 | 8.5 | 12721.87 | 48
Broka | 1997 | N117 | 1100 | Ext | 1 | 175 | 1 | 120 | 0.1 | 25 | V | 0 | 99 | 99 | 11 | 11384.74 | 48
Broka | 1997 | N117 | 1100 | Ext | 1 | 175 | 1 | 120 | 0.1 | 33 | V | 0 | 99 | 99 | 10 | 11690.37 | 48
Broka | 1997 | N117 | 1100 | Ext | 1 | 175 | 1 | 120 | 0.1 | 40 | V | 0 | 99 | 99 | 9 | 11957.8 | 48
Broka | 1997 | N117 | 1100 | Ext | 1 | 175 | 1 | 120 | 0.1 | 48 | V | 0 | 99 | 99 | 8 | 12263.43 | 48
Broka | 1997 | N117 | 1100 | Ext | 1 | 175 | 1 | 120 | 0.1 | 56 | V | 0 | 99 | 99 | 7.5 | 12569.06 | 48
Legras | 2002 | N117 | 1100 | Ext | 1 | 175 | 1 | 25 | 168 | 25 | V | 0 | 0 | 1 | 0 | 0 | NA
Legras | 2002 | N117 | 1100 | Ext | 1 | 175 | 1 | 25 | 168 | 25 | V | 0 | 8 | 8 | 1.61 | 5151.966 | NA
Legras | 2002 | N117 | 1100 | Ext | 1 | 175 | 1 | 25 | 168 | 25 | V | 0 | 16 | 16 | 2.3 | 6869.288 | NA
Legras | 2002 | N117 | 1100 | Ext | 1 | 175 | 1 | 25 | 168 | 25 | V | 0 | 24 | 24 | 2.91 | 7873.857 | NA
Legras | 2002 | N117 | 1100 | Ext | 1 | 175 | 1 | 25 | 168 | 25 | V | 0 | 32 | 32 | 3.51 | 8586.61 | NA
Legras | 2002 | N117 | 1100 | Ext | 1 | 175 | 1 | 25 | 168 | 25 | V | 0 | 40 | 40 | 4.07 | 9139.464 | NA
Legras | 2002 | N117 | 1100 | Ext | 1 | 175 | 1 | 25 | 168 | 25 | V | 0 | 48 | 48 | 4.72 | 9591.179 | NA
Legras | 2002 | N117 | 1100 | Ext | 1 | 175 | 1 | 25 | 168 | 25 | V | 0 | 56 | 56 | 5.36 | 9973.099 | NA
Legras | 2002 | N117 | 1100 | Ext | 1 | 175 | 1 | 25 | 168 | 25 | V | 0 | 64 | 64 | 6.1 | 10303.93 | NA
Legras | 2002 | N117 | 1100 | Ext | 1 | 175 | 1 | 25 | 168 | 25 | V | 0 | 72 | 72 | 7.02 | 10595.75 | NA
Legras | 2002 | N117 | 1100 | Ext | 1 | 175 | 1 | 25 | 168 | 25 | V | 0 | 80 | 80 | 8.35 | 10856.79 | NA
Legras | 2002 | N117 | 1100 | Ext | 1 | 175 | 1 | 25 | 168 | 25 | V | 0 | 96 | 96 | 10.21 | 11308.5 | NA
Legras | 2002 | N117 | 1100 | Ext | 1 | 175 | 1 | 25 | 168 | 25 | V | 0 | 100 | 100 | 14.69 | 11409.64 | NA
Choi | 2005 | Ncast | 1100 | Cst | 0 | 50 | 0 | 170 | 0.25 | 25 | V | 0 | 0 | 1 | 0 | 0 | NA
Choi | 2005 | Ncast | 1100 | Cst | 0 | 50 | 0 | 170 | 0.25 | 25 | V | 0 | 10 | 10 | 2.05 | 5704.82 | NA
Choi | 2005 | Ncast | 1100 | Cst | 0 | 50 | 0 | 170 | 0.25 | 25 | V | 0 | 20 | 20 | 2.44 | 7422.142 | NA
Choi | 2005 | Ncast | 1100 | Cst | 0 | 50 | 0 | 170 | 0.25 | 25 | V | 0 | 30 | 30 | 2.8 | 8426.711 | NA
Choi | 2005 | Ncast | 1100 | Cst | 0 | 50 | 0 | 170 | 0.25 | 25 | V | 0 | 40 | 40 | 3.33 | 9139.464 | NA
Choi | 2005 | Ncast | 1100 | Cst | 0 | 50 | 0 | 170 | 0.25 | 25 | V | 0 | 50 | 50 | 4.05 | 9692.319 | NA
Choi | 2005 | Ncast | 1100 | Cst | 0 | 50 | 0 | 170 | 0.25 | 25 | V | 0 | 60 | 60 | 4.5 | 10144.03 | NA
Choi | 2005 | Ncast | 1100 | Cst | 0 | 50 | 0 | 170 | 0.25 | 25 | V | 0 | 70 | 70 | 5.75 | 10525.95 | NA
Choi | 2005 | Ncast | 1100 | Cst | 0 | 50 | 0 | 170 | 0.25 | 25 | V | 0 | 80 | 80 | 7.18 | 10856.79 | NA
Choi | 2005 | Ncast | 1100 | Cst | 0 | 50 | 0 | 170 | 0.25 | 25 | V | 0 | 90 | 90 | 9.35 | 11148.6 | NA
Choi | 2005 | Ncast | 1100 | Cst | 0 | 50 | 0 | 170 | 0.25 | 25 | V | 0 | 100 | 100 | 14 | 11409.64 | NA
Jalani | 2005 | Ncast | 1100 | Cst | 0 | 50 | 1 | 170 | 0.25 | 25 | V | 0 | 0 | 1 | 0 | 0 | 0.5
Jalani | 2005 | Ncast | 1100 | Cst | 0 | 50 | 1 | 170 | 0.25 | 25 | V | 0 | 5 | 5 | 1.75 | 3987.498 | 0.5
Jalani | 2005 | Ncast | 1100 | Cst | 0 | 50 | 1 | 170 | 0.25 | 25 | V | 0 | 20 | 20 | 3 | 7422.142 | 0.5
Jalani | 2005 | Ncast | 1100 | Cst | 0 | 50 | 1 | 170 | 0.25 | 25 | V | 0 | 40 | 40 | 4 | 9139.464 | 0.5
Jalani | 2005 | Ncast | 1100 | Cst | 0 | 50 | 1 | 170 | 0.25 | 25 | V | 0 | 60 | 60 | 5 | 10144.03 | 0.5
Jalani | 2005 | Ncast | 1100 | Cst | 0 | 50 | 1 | 170 | 0.25 | 25 | V | 0 | 80 | 80 | 6.5 | 10856.79 | 0.5
Jalani | 2005 | Ncast | 1100 | Cst | 0 | 50 | 1 | 170 | 0.25 | 25 | V | 0 | 90 | 90 | 9 | 11148.6 | 0.5
Jalani | 2005 | Ncast | 1100 | Cst | 0 | 50 | 1 | 170 | 0.25 | 25 | V | 0 | 100 | 100 | 14 | 11409.64 | 0.5
Kim | 2006 | N112 | 1100 | Ext | 1 | 50 | 0 | 25 |  | 21 | V | 0 | 0 | 1 | 0.06 | 0 | NA
Kim | 2006 | N112 | 1100 | Ext | 1 | 50 | 0 | 25 |  | 21 | V | 0 | 19.63 | 19.63 | 0.35 | 7276.873 | NA
Kim | 2006 | N112 | 1100 | Ext | 1 | 50 | 0 | 25 |  | 21 | V | 0 | 49.83 | 49.83 | 1.36 | 9553.896 | NA
Kim | 2006 | N112 | 1100 | Ext | 1 | 50 | 0 | 25 |  | 21 | V | 0 | 65.18 | 65.18 | 2.08 | 10210.28 | NA
Kim | 2006 | N112 | 1100 | Ext | 1 | 50 | 0 | 25 |  | 21 | V | 0 | 85.35 | 85.35 | 3.71 | 10869.29 | NA
Kim | 2006 | N112 | 1100 | Ext | 1 | 50 | 0 | 25 |  | 21 | V | 0 | 95.05 | 95.05 | 6.31 | 11132.4 | NA
Kim | 2006 | N112 | 1100 | Ext | 1 | 50 | 1 | 25 | 24 | 23 | V | 0 | 0 | 1 | 0.06 | 0 | NA
Kim | 2006 | N112 | 1100 | Ext | 1 | 50 | 1 | 25 | 24 | 23 | V | 0 | 19.69 | 19.69 | 1.44 | 7333.886 | NA
Kim | 2006 | N112 | 1100 | Ext | 1 | 50 | 1 | 25 | 24 | 23 | V | 0 | 35.04 | 35.04 | 2.28 | 8752.323 | NA
Kim | 2006 | N112 | 1100 | Ext | 1 | 50 | 1 | 25 | 24 | 23 | V | 0 | 49.93 | 49.93 | 3.3 | 9623.822 | NA
Kim | 2006 | N112 | 1100 | Ext | 1 | 50 | 1 | 25 | 24 | 23 | V | 0 | 65.31 | 65.31 | 4.69 | 10284.64 | NA
Kim | 2006 | N112 | 1100 | Ext | 1 | 50 | 1 | 25 | 24 | 23 | V | 0 | 80.23 | 80.23 | 6.44 | 10790.99 | NA
Kim | 2006 | N112 | 1100 | Ext | 1 | 50 | 1 | 25 | 24 | 23 | V | 0 | 95.73 | 95.73 | 10.43 | 11225.67 | NA
Onishi | 2007 | N117 | 1100 | Ext | 1 | 175 | 1 | 108 | 0.5 | 5 | V | 0 | 100 | 100 | 15 | 10643.89 | 120
Onishi | 2007 | N117 | 1100 | Ext | 1 | 175 | 1 | 108 | 0.5 | 20 | V | 0 | 100 | 100 | 15 | 11218.2 | 120
Onishi | 2007 | N117 | 1100 | Ext | 1 | 175 | 1 | 108 | 0.5 | 30 | V | 0 | 100 | 100 | 16 | 11601.08 | 120
Onishi | 2007 | N117 | 1100 | Ext | 1 | 175 | 1 | 108 | 0.5 | 50 | V | 0 | 100 | 100 | 18 | 12366.83 | 120
Onishi | 2007 | N117 | 1100 | Ext | 1 | 175 | 1 | 108 | 0.5 | 65 | V | 0 | 100 | 100 | 20 | 12941.14 | 120
Onishi | 2007 | N117 | 1100 | Ext | 1 | 175 | 1 | 108 | 0.5 | 80 | V | 0 | 100 | 100 | 21 | 13515.45 | 120
Onishi | 2007 | N117 | 1100 | Ext | 1 | 175 | 1 | 108 | 0.5 | 5 | L | 1 | 100.1 | 100.1 | 15 | 10646.2 | 24
Onishi | 2007 | N117 | 1100 | Ext | 1 | 175 | 1 | 25 |  | 5 | L | 1 | 100.1 | 100.1 | 24 | 10646.2 | 24
Onishi | 2007 | N117 | 1100 | Ext | 1 | 175 | 1 | 108 | 0.5 | 18 | L | 1 | 100.1 | 100.1 | 14 | 11144.05 | 24
Onishi | 2007 | N117 | 1100 | Ext | 1 | 175 | 1 | 25 |  | 20 | L | 1 | 100.1 | 100.1 | 24 | 11220.64 | 24
Onishi | 2007 | N117 | 1100 | Ext | 1 | 175 | 1 | 108 | 0.5 | 30 | L | 1 | 100.1 | 100.1 | 16 | 11603.6 | 24
Onishi | 2007 | N117 | 1100 | Ext | 1 | 175 | 1 | 25 |  | 30 | L | 1 | 100.1 | 100.1 | 23 | 11603.6 | 24
Onishi | 2007 | N117 | 1100 | Ext | 1 | 175 | 1 | 108 | 0.5 | 50 | L | 1 | 100.1 | 100.1 | 16 | 12369.51 | 24
Onishi | 2007 | N117 | 1100 | Ext | 1 | 175 | 1 | 25 |  | 50 | L | 1 | 100.1 | 100.1 | 23 | 12369.51 | 24
Onishi | 2007 | N117 | 1100 | Ext | 1 | 175 | 1 | 108 | 0.5 | 65 | L | 1 | 100.1 | 100.1 | 20 | 12943.94 | 24
Onishi | 2007 | N117 | 1100 | Ext | 1 | 175 | 1 | 25 |  | 65 | L | 1 | 100.1 | 100.1 | 24 | 12943.94 | 24
Onishi | 2007 | N117 | 1100 | Ext | 1 | 175 | 1 | 108 | 0.5 | 80 | L | 1 | 100.1 | 100.1 | 20 | 13518.38 | 24
Onishi | 2007 | N117 | 1100 | Ext | 1 | 175 | 1 | 25 |  | 80 | L | 1 | 100.1 | 100.1 | 23 | 13518.38 | 24
Takata | 2007 | Flemion | 1100 | Cst | 0 | 50 | 1 | 25 |  | 30 | V | 0 | 5 | 5 | 1 | 4054.403 | 1
Takata | 2007 | Flemion | 1100 | Cst | 0 | 50 | 1 | 25 |  | 30 | V | 0 | 26 | 26 | 2.2 | 8207.608 | 1
Takata | 2007 | Flemion | 1100 | Cst | 0 | 50 | 1 | 25 |  | 30 | V | 0 | 33 | 33 | 2.5 | 8808.199 | 1
Takata | 2007 | Flemion | 1100 | Cst | 0 | 50 | 1 | 25 |  | 30 | V | 0 | 51 | 51 | 3.75 | 9904.827 | 1
Takata | 2007 | Flemion | 1100 | Cst | 0 | 50 | 1 | 25 |  | 30 | V | 0 | 66 | 66 | 5 | 10554.34 | 1
Takata | 2007 | Flemion | 1100 | Cst | 0 | 50 | 1 | 25 |  | 30 | V | 0 | 77 | 77 | 6.1 | 10942.66 | 1
Takata | 2007 | Flemion | 1100 | Cst | 0 | 50 | 1 | 25 |  | 30 | V | 0 | 85 | 85 | 8.3 | 11191.67 | 1
Takata | 2007 | Flemion | 1100 | Cst | 0 | 50 | 1 | 25 |  | 30 | V | 0 | 90 | 90 | 9 | 11335.66 | 1
Takata | 2007 | Flemion | 1100 | Cst | 0 | 50 | 1 | 25 |  | 30 | V | 0 | 95 | 95 | 10.5 | 11471.86 | 1
Gallagher | 2009 | N117 | 1100 | Ext | 1 | 175 | 1 | 110 | 24 | -10 | V | 0 | 27.497 | 27.497 | 3.32802 | 7246.501 | 240
Gallagher | 2009 | N117 | 1100 | Ext | 1 | 175 | 1 | 110 | 24 | -10 | V | 0 | 38.231 | 38.231 | 3.94267 | 7967.132 | 240
Gallagher | 2009 | N117 | 1100 | Ext | 1 | 175 | 1 | 110 | 24 | -10 | V | 0 | 51.861 | 51.861 | 4.8391 | 8633.866 | 240
Gallagher | 2009 | N117 | 1100 | Ext | 1 | 175 | 1 | 110 | 24 | -10 | V | 0 | 66.066 | 66.066 | 5.92212 | 9163.209 | 240
Gallagher | 2009 | N117 | 1100 | Ext | 1 | 175 | 1 | 110 | 24 | -10 | V | 0 | 73.608 | 73.608 | 6.34776 | 9399.577 | 240
Gallagher | 2009 | N117 | 1100 | Ext | 1 | 175 | 1 | 110 | 24 | -10 | V | 0 | 86.584 | 86.584 | 8.49 | 9754.594 | 240
Gallagher | 2009 | N117 | 1100 | Ext | 1 | 175 | 1 | 110 | 24 | -10 | V | 0 | 90.619 | 90.619 | 10.22 | 9854.19 | 240
Kidena | 2010 | N212 | 1100 | Cst | 0 | 50 | 1 | 80 | 1 | 40 | V | 0 | 0 | 1 | 0 | 0 | NA
Kidena | 2010 | N212 | 1100 | Cst | 0 | 50 | 1 | 80 | 1 | 40 | V | 0 | 9.6 | 9.6 | 2.185 | 5885.745 | NA
Kidena | 2010 | N212 | 1100 | Cst | 0 | 50 | 1 | 80 | 1 | 40 | V | 0 | 30 | 30 | 3.321 | 8850.875 | NA
Kidena | 2010 | N212 | 1100 | Cst | 0 | 50 | 1 | 80 | 1 | 40 | V | 0 | 50 | 50 | 4.589 | 10180.19 | NA
Kidena | 2010 | N212 | 1100 | Cst | 0 | 50 | 1 | 80 | 1 | 40 | V | 0 | 60 | 60 | 5.454 | 10654.64 | NA
Kidena | 2010 | N212 | 1100 | Cst | 0 | 50 | 1 | 80 | 1 | 40 | V | 0 | 70 | 70 | 6.451 | 11055.78 | NA
Kidena | 2010 | N212 | 1100 | Cst | 0 | 50 | 1 | 80 | 1 | 40 | V | 0 | 80 | 80 | 8.307 | 11403.27 | NA
Kidena | 2010 | N212 | 1100 | Cst | 0 | 50 | 1 | 80 | 1 | 40 | V | 0 | 90 | 90 | 14 | 11709.77 | NA
Kidena | 2010 | N212 | 1100 | Cst | 0 | 50 | 1 | 80 | 1 | 40 | V | 0 | 95 | 95 | 16.24 | 11850.47 | NA
Kidena | 2010 | N212 | 1100 | Cst | 0 | 50 | 1 | 80 | 1 | 60 | V | 0 | 9.92 | 9.92 | 1.83 | 6352.612 | NA
Kidena | 2010 | N212 | 1100 | Cst | 0 | 50 | 1 | 80 | 1 | 60 | V | 0 | 29.77 | 29.77 | 3.11 | 9395.118 | NA
Kidena | 2010 | N212 | 1100 | Cst | 0 | 50 | 1 | 80 | 1 | 60 | V | 0 | 49.62 | 49.62 | 4.39 | 10809.56 | NA
Kidena | 2010 | N212 | 1100 | Cst | 0 | 50 | 1 | 80 | 1 | 60 | V | 0 | 59.54 | 59.54 | 5.3 | 11314.14 | NA
Kidena | 2010 | N212 | 1100 | Cst | 0 | 50 | 1 | 80 | 1 | 60 | V | 0 | 69.47 | 69.47 | 6.22 | 11741.18 | NA
Kidena | 2010 | N212 | 1100 | Cst | 0 | 50 | 1 | 80 | 1 | 60 | V | 0 | 79.39 | 79.39 | 7.5 | 12110.72 | NA
Kidena | 2010 | N212 | 1100 | Cst | 0 | 50 | 1 | 80 | 1 | 60 | V | 0 | 89.31 | 89.31 | 10.43 | 12436.69 | NA
Kidena | 2010 | N212 | 1100 | Cst | 0 | 50 | 1 | 80 | 1 | 60 | V | 0 | 94.66 | 94.66 | 13.54 | 12597.76 | NA
Kidena | 2010 | N212 | 1100 | Cst | 0 | 50 | 1 | 80 | 1 | 80 | V | 0 | 0 | 1 | 0 | 0 | NA
Kidena | 2010 | N212 | 1100 | Cst | 0 | 50 | 1 | 80 | 1 | 80 | V | 0 | 9.6 | 9.6 | 1.525 | 6637.917 | NA
Kidena | 2010 | N212 | 1100 | Cst | 0 | 50 | 1 | 80 | 1 | 80 | V | 0 | 30 | 30 | 2.661 | 9981.977 | NA
Kidena | 2010 | N212 | 1100 | Cst | 0 | 50 | 1 | 80 | 1 | 80 | V | 0 | 50 | 50 | 3.929 | 11481.17 | NA
Kidena | 2010 | N212 | 1100 | Cst | 0 | 50 | 1 | 80 | 1 | 80 | V | 0 | 60 | 60 | 4.662 | 12016.25 | NA
Kidena | 2010 | N212 | 1100 | Cst | 0 | 50 | 1 | 80 | 1 | 80 | V | 0 | 70 | 70 | 5.659 | 12468.66 | NA
Kidena | 2010 | N212 | 1100 | Cst | 0 | 50 | 1 | 80 | 1 | 80 | V | 0 | 80 | 80 | 6.92 | 12860.56 | NA
Kidena | 2010 | N212 | 1100 | Cst | 0 | 50 | 1 | 80 | 1 | 80 | V | 0 | 90 | 90 | 8.512 | 13206.23 | NA
Kidena | 2010 | N212 | 1100 | Cst | 0 | 50 | 1 | 80 | 1 | 80 | V | 0 | 95 | 95 | 9.176 | 13364.91 | NA
Mangiagli | 2009 | N212 | 1100 | Cst | 0 | 50 | 0 | 25 | 24 | 30 | V | 0 | 1.7 | 1.7 | 0.15 | 1336.728 | 1
Mangiagli | 2009 | N212 | 1100 | Cst | 0 | 50 | 0 | 25 | 24 | 30 | V | 0 | 11 | 11 | 1.29 | 6040.639 | 1
Mangiagli | 2009 | N212 | 1100 | Cst | 0 | 50 | 0 | 25 | 24 | 30 | V | 0 | 25.7 | 25.7 | 2.094 | 8178.372 | 1
Mangiagli | 2009 | N212 | 1100 | Cst | 0 | 50 | 0 | 25 | 24 | 30 | V | 0 | 41.9 | 41.9 | 2.889 | 9409.715 | 1
Mangiagli | 2009 | N212 | 1100 | Cst | 0 | 50 | 0 | 25 | 24 | 30 | V | 0 | 60 | 60 | 4.324 | 10314.24 | 1
Mangiagli | 2009 | N212 | 1100 | Cst | 0 | 50 | 0 | 25 | 24 | 30 | V | 0 | 78.8 | 78.8 | 6.057 | 11000.87 | 1
Mangiagli | 2009 | N212 | 1100 | Cst | 0 | 50 | 0 | 25 | 24 | 30 | V | 0 | 88.1 | 88.1 | 7.481 | 11281.91 | 1
Ochi | 2009 | N117 | 1100 | Ext | 1 | 175 | 1 | 25 |  | 30 | V | 0 | 5 | 5 | 1.97 | 4054.403 | NA
Ochi | 2009 | N117 | 1100 | Ext | 1 | 175 | 1 | 25 |  | 30 | V | 0 | 15.65 | 15.65 | 2.91 | 6928.827 | NA
Ochi | 2009 | N117 | 1100 | Ext | 1 | 175 | 1 | 25 |  | 30 | V | 0 | 22.54 | 22.54 | 3.28 | 7847.862 | NA
Ochi | 2009 | N117 | 1100 | Ext | 1 | 175 | 1 | 25 |  | 30 | V | 0 | 32.8 | 32.8 | 3.97 | 8792.885 | NA
Ochi | 2009 | N117 | 1100 | Ext | 1 | 175 | 1 | 25 |  | 30 | V | 0 | 42.72 | 42.72 | 4.51 | 9458.54 | NA
Ochi | 2009 | N117 | 1100 | Ext | 1 | 175 | 1 | 25 |  | 30 | V | 0 | 53.14 | 53.14 | 5.17 | 10008.37 | NA
Ochi | 2009 | N117 | 1100 | Ext | 1 | 175 | 1 | 25 |  | 30 | V | 0 | 58.19 | 58.19 | 5.38 | 10237.07 | NA
Ochi | 2009 | N117 | 1100 | Ext | 1 | 175 | 1 | 25 |  | 30 | V | 0 | 67.44 | 67.44 | 6.33 | 10608.71 | NA
Ochi | 2009 | N117 | 1100 | Ext | 1 | 175 | 1 | 25 |  | 30 | V | 0 | 76.69 | 76.69 | 7.28 | 10932.5 | NA
Ochi | 2009 | N117 | 1100 | Ext | 1 | 175 | 1 | 25 |  | 30 | V | 0 | 82.58 | 82.58 | 8.15 | 11118.91 | NA
Ochi | 2009 | N117 | 1100 | Ext | 1 | 175 | 1 | 25 |  | 30 | V | 0 | 87.29 | 87.29 | 8.8 | 11258.64 | NA
Ochi | 2009 | N117 | 1100 | Ext | 1 | 175 | 1 | 25 |  | 25 | V | 0 | 91.67 | 91.67 | 9.98 | 11194.15 | NA
Ochi | 2009 | N117 | 1100 | Ext | 1 | 175 | 1 | 25 |  | 25 | V | 0 | 96.56 | 96.56 | 12.5 | 11322.91 | NA
James | 2000 | N115 | 1100 | Ext | 1 | 125 | 1 | 25 |  | 25 | V | 0 | 0 | 1 | 1.54 | 0 | NA
James | 2000 | N115 | 1100 | Ext | 1 | 125 | 1 | 25 |  | 25 | V | 0 | 10.2 | 10.2 | 2.52 | 5753.883 | NA
James | 2000 | N115 | 1100 | Ext | 1 | 125 | 1 | 25 |  | 25 | V | 0 | 20.3 | 20.3 | 3.2 | 7459.03 | NA
James | 2000 | N115 | 1100 | Ext | 1 | 125 | 1 | 25 |  | 25 | V | 0 | 29.9 | 29.9 | 3.8 | 8418.439 | NA
James | 2000 | N115 | 1100 | Ext | 1 | 125 | 1 | 25 |  | 25 | V | 0 | 39.9 | 39.9 | 4.4 | 9133.263 | NA
James | 2000 | N115 | 1100 | Ext | 1 | 125 | 1 | 25 |  | 25 | V | 0 | 60 | 60 | 5.67 | 10144.03 | NA
James | 2000 | N115 | 1100 | Ext | 1 | 125 | 1 | 25 |  | 25 | V | 0 | 70.1 | 70.1 | 6.66 | 10529.49 | NA
James | 2000 | N115 | 1100 | Ext | 1 | 125 | 1 | 25 |  | 25 | V | 0 | 79.9 | 79.9 | 7.8 | 10853.69 | NA
James | 2000 | N115 | 1100 | Ext | 1 | 125 | 1 | 25 |  | 25 | V | 0 | 89.9 | 89.9 | 10.1 | 11145.85 | NA
James | 2000 | N115 | 1100 | Ext | 1 | 125 | 1 | 25 |  | 25 | V | 0 | 100 | 100 | 15 | 11409.64 | NA
Luo | 2006 | N117 | 1100 | Ext | 1 | 175 | 1 | 105 | 1 | 20 | L | 1 | 100.1 | 100.1 | 11.75 | 11220.64 | NA
Luo | 2006 | N117 | 1100 | Ext | 1 | 175 | 1 | 25 | 24 | 20 | L | 1 | 100.1 | 100.1 | 22 | 11220.64 | NA
Luo | 2006 | N117 | 1100 | Ext | 1 | 175 | 1 | 105 | 1 | 30 | L | 1 | 100.1 | 100.1 | 12.3 | 11603.6 | NA
Luo | 2006 | N117 | 1100 | Ext | 1 | 175 | 1 | 25 | 24 | 30 | L | 1 | 100.1 | 100.1 | 22.5 | 11603.6 | NA
Luo | 2006 | N117 | 1100 | Ext | 1 | 175 | 1 | 105 | 1 | 40 | L | 1 | 100.1 | 100.1 | 12.4 | 11986.55 | NA
Luo | 2006 | N117 | 1100 | Ext | 1 | 175 | 1 | 25 | 24 | 40 | L | 1 | 100.1 | 100.1 | 22 | 11986.55 | NA
Luo | 2006 | N117 | 1100 | Ext | 1 | 175 | 1 | 105 | 1 | 50 | L | 1 | 100.1 | 100.1 | 13 | 12369.51 | NA
Luo | 2006 | N117 | 1100 | Ext | 1 | 175 | 1 | 25 | 24 | 50 | L | 1 | 100.1 | 100.1 | 22.25 | 12369.51 | NA
Luo | 2006 | N117 | 1100 | Ext | 1 | 175 | 1 | 105 | 1 | 60 | L | 1 | 100.1 | 100.1 | 13.5 | 12752.47 | NA
Luo | 2006 | N117 | 1100 | Ext | 1 | 175 | 1 | 25 | 24 | 60 | L | 1 | 100.1 | 100.1 | 22.5 | 12752.47 | NA
Luo | 2006 | N117 | 1100 | Ext | 1 | 175 | 1 | 105 | 1 | 70 | L | 1 | 100.1 | 100.1 | 15 | 13135.42 | NA
Luo | 2006 | N117 | 1100 | Ext | 1 | 175 | 1 | 25 | 24 | 70 | L | 1 | 100.1 | 100.1 | 22.2 | 13135.42 | NA
Luo | 2006 | N117 | 1100 | Ext | 1 | 175 | 1 | 105 | 1 | 80 | L | 1 | 100.1 | 100.1 | 15.75 | 13518.38 | NA
Luo | 2006 | N117 | 1100 | Ext | 1 | 175 | 1 | 25 | 24 | 80 | L | 1 | 100.1 | 100.1 | 22.5 | 13518.38 | NA
Luo | 2006 | N117 | 1100 | Ext | 1 | 175 | 1 | 105 | 1 | 90 | L | 1 | 100.1 | 100.1 | 18.5 | 13901.34 | NA
Luo | 2006 | N117 | 1100 | Ext | 1 | 175 | 1 | 25 | 24 | 90 | L | 1 | 100.1 | 100.1 | 22.75 | 13901.34 | NA
Peron | 2010 | N211 | 1100 | Cst | 0 | 25 | 0 | 25 |  | 25 | V | 0 | 0 | 1 | 0.16107723 | 0 | 1
Peron | 2010 | N211 | 1100 | Cst | 0 | 25 | 0 | 25 |  | 25 | V | 0 | 10 | 10 | 1.28479804 | 5704.82 | 1
Peron | 2010 | N211 | 1100 | Cst | 0 | 25 | 0 | 25 |  | 25 | V | 0 | 20 | 20 | 1.99415117 | 7422.142 | 1
Peron | 2010 | N211 | 1100 | Cst | 0 | 25 | 0 | 25 |  | 25 | V | 0 | 30 | 30 | 2.77220691 | 8426.711 | 1
Peron | 2010 | N211 | 1100 | Cst | 0 | 25 | 0 | 25 |  | 25 | V | 0 | 40 | 40 | 3.57355806 | 9139.464 | 1
Peron | 2010 | N211 | 1100 | Cst | 0 | 25 | 0 | 25 |  | 25 | V | 0 | 50 | 50 | 4.16767157 | 9692.319 | 1
Peron | 2010 | N211 | 1100 | Cst | 0 | 25 | 0 | 25 |  | 25 | V | 0 | 60 | 60 | 5.08420854 | 10144.03 | 1
Peron | 2010 | N211 | 1100 | Cst | 0 | 25 | 0 | 25 |  | 25 | V | 0 | 70 | 70 | 6.06982473 | 10525.95 | 1
Peron | 2010 | N211 | 1100 | Cst | 0 | 25 | 0 | 25 |  | 25 | V | 0 | 80 | 80 | 7.23938314 | 10856.79 | 1
Peron | 2010 | N211 | 1100 | Cst | 0 | 25 | 0 | 25 |  | 25 | V | 0 | 90 | 90 | 9.56047698 | 11148.6 | 1
Peron | 2010 | N211 | 1100 | Cst | 0 | 25 | 0 | 25 |  | 25 | V | 0 | 95 | 95 | 11.2625479 | 11282.56 | 1
Peron | 2010 | N211 | 1100 | Cst | 0 | 25 | 0 | 25 |  | 25 | V | 0 | 97 | 97 | 12.4355495 | 11334.18 | 1
Peron | 2010 | N211 | 1100 | Cst | 0 | 25 | 1 | 80 | 15 | 25 | L | 1 | 100.1 | 100.1 | 12.45098 | 11412.12 | 1
Peron | 2010 | N211 | 1100 | Cst | 0 | 25 | 1 | 80 | 15 | 40 | L | 1 | 100.1 | 100.1 | 14.60784 | 11986.55 | 1
Peron | 2010 | N211 | 1100 | Cst | 0 | 25 | 1 | 80 | 15 | 60 | L | 1 | 100.1 | 100.1 | 15.88235 | 12752.47 | 1
Peron | 2010 | N211 | 1100 | Cst | 0 | 25 | 1 | 80 | 15 | 80 | L | 1 | 100.1 | 100.1 | 21.37255 | 13518.38 | 1
Peron | 2010 | N211 | 1100 | Cst | 0 | 25 | 1 | 80 | 15 | 100 | L | 1 | 100.1 | 100.1 | 25.78431 | 14284.29 | 1
Lee | 2011 | N117 | 1100 | Ext | 1 | 175 | 1 | 80 | 24 | 25 | V | 0 | 20 | 20 | 2.12 | 7422.142 | NA
Lee | 2011 | N117 | 1100 | Ext | 1 | 175 | 1 | 80 | 24 | 25 | V | 0 | 35.11 | 35.11 | 3.17 | 8816.405 | NA
Lee | 2011 | N117 | 1100 | Ext | 1 | 175 | 1 | 80 | 24 | 25 | V | 0 | 50 | 50 | 4.18 | 9692.319 | NA
Lee | 2011 | N117 | 1100 | Ext | 1 | 175 | 1 | 80 | 24 | 25 | V | 0 | 60.11 | 60.11 | 4.97 | 10148.57 | NA
Lee | 2011 | N117 | 1100 | Ext | 1 | 175 | 1 | 80 | 24 | 25 | V | 0 | 75 | 75 | 6.35 | 10696.89 | NA
Lee | 2011 | N117 | 1100 | Ext | 1 | 175 | 1 | 80 | 24 | 25 | V | 0 | 90.43 | 90.43 | 9.42 | 11160.41 | NA
Kusoglu | 2012 | N212 | 1100 | Cst | 0 | 50 | 0 | 25 |  | 25 | V | 0 | 0 | 1 | 0 | 0 | 2
Kusoglu | 2012 | N212 | 1100 | Cst | 0 | 50 | 0 | 25 |  | 25 | V | 0 | 10 | 10 | 1.4445 | 5704.82 | 2
Kusoglu | 2012 | N212 | 1100 | Cst | 0 | 50 | 0 | 25 |  | 25 | V | 0 | 20 | 20 | 2.1796 | 7422.142 | 2
Kusoglu | 2012 | N212 | 1100 | Cst | 0 | 50 | 0 | 25 |  | 25 | V | 0 | 30 | 30 | 2.7946 | 8426.711 | 2
Kusoglu | 2012 | N212 | 1100 | Cst | 0 | 50 | 0 | 25 |  | 25 | V | 0 | 40 | 40 | 3.427 | 9139.464 | 2
Kusoglu | 2012 | N212 | 1100 | Cst | 0 | 50 | 0 | 25 |  | 25 | V | 0 | 50 | 50 | 4.0081 | 9692.319 | 2
Kusoglu | 2012 | N212 | 1100 | Cst | 0 | 50 | 0 | 25 |  | 25 | V | 0 | 60 | 60 | 4.7625 | 10144.03 | 2
Kusoglu | 2012 | N212 | 1100 | Cst | 0 | 50 | 0 | 25 |  | 25 | V | 0 | 70 | 70 | 5.6981 | 10525.95 | 2
Kusoglu | 2012 | N212 | 1100 | Cst | 0 | 50 | 0 | 25 |  | 25 | V | 0 | 80 | 80 | 6.9716 | 10856.79 | 2
Kusoglu | 2012 | N212 | 1100 | Cst | 0 | 50 | 0 | 25 |  | 25 | V | 0 | 90 | 90 | 8.6878 | 11148.6 | 2
Kusoglu | 2012 | N212 | 1100 | Cst | 0 | 50 | 0 | 25 |  | 25 | V | 0 | 95 | 95 | 10.5676 | 11282.56 | 2
Kusoglu | 2012 | N212 | 1100 | Cst | 0 | 50 | 0 | 25 |  | 25 | V | 0 | 98 | 98 | 12.776 | 11359.59 | 2
Kusoglu | 2012 | N212 | 1100 | Cst | 0 | 50 | 1 | 25 |  | 25 | V | 0 | 0 | 1 | 0 | 0 | 2
Kusoglu | 2012 | N212 | 1100 | Cst | 0 | 50 | 1 | 25 |  | 25 | V | 0 | 10 | 10 | 1.3004 | 5704.82 | 2
Kusoglu | 2012 | N212 | 1100 | Cst | 0 | 50 | 1 | 25 |  | 25 | V | 0 | 20 | 20 | 2.116 | 7422.142 | 2
Kusoglu | 2012 | N212 | 1100 | Cst | 0 | 50 | 1 | 25 |  | 25 | V | 0 | 30 | 30 | 2.8248 | 8426.711 | 2
Kusoglu | 2012 | N212 | 1100 | Cst | 0 | 50 | 1 | 25 |  | 25 | V | 0 | 40 | 40 | 3.5577 | 9139.464 | 2
Kusoglu | 2012 | N212 | 1100 | Cst | 0 | 50 | 1 | 25 |  | 25 | V | 0 | 50 | 50 | 4.265 | 9692.319 | 2
Kusoglu | 2012 | N212 | 1100 | Cst | 0 | 50 | 1 | 25 |  | 25 | V | 0 | 60 | 60 | 5.2114 | 10144.03 | 2
Kusoglu | 2012 | N212 | 1100 | Cst | 0 | 50 | 1 | 25 |  | 25 | V | 0 | 70 | 70 | 6.4546 | 10525.95 | 2
Kusoglu | 2012 | N212 | 1100 | Cst | 0 | 50 | 1 | 25 |  | 25 | V | 0 | 80 | 80 | 8.2982 | 10856.79 | 2
Kusoglu | 2012 | N212 | 1100 | Cst | 0 | 50 | 1 | 25 |  | 25 | V | 0 | 90 | 90 | 10.8722 | 11148.6 | 2
Kusoglu | 2012 | N212 | 1100 | Cst | 0 | 50 | 1 | 25 |  | 25 | V | 0 | 95 | 95 | 13.2592 | 11282.56 | 2
Kusoglu | 2012 | N212 | 1100 | Cst | 0 | 50 | 1 | 25 |  | 25 | V | 0 | 98 | 98 | 15.7592 | 11359.59 | 2
Maldonado | 2012 | N212 | 1100 | Cst | 0 | 50 | 1 | 60 | 24 | 30 | V | 0 | 43.41 | 43.41 | 7.92 | 9498.903 | 168
Maldonado | 2012 | N212 | 1100 | Cst | 0 | 50 | 1 | 60 | 24 | 30 | V | 0 | 68.21 | 68.21 | 8.54 | 10637.31 | 168
Maldonado | 2012 | N212 | 1100 | Cst | 0 | 50 | 1 | 60 | 24 | 30 | V | 0 | 84 | 84 | 10.42 | 11161.86 | 168
Maldonado | 2012 | N212 | 1100 | Cst | 0 | 50 | 1 | 60 | 24 | 30 | V | 0 | 93.89 | 93.89 | 11.67 | 11442.26 | 168
Maldonado | 2012 | N212 | 1100 | Cst | 0 | 50 | 1 | 60 | 24 | 30 | V | 0 | 97.39 | 97.39 | 19.58 | 11534.45 | 168
Maldonado | 2012 | N212 | 1100 | Cst | 0 | 50 | 1 | 80 | 24 | 30 | V | 0 | 56.03 | 56.03 | 8.54 | 10141.78 | 168
Maldonado | 2012 | N212 | 1100 | Cst | 0 | 50 | 1 | 80 | 24 | 30 | V | 0 | 68.22 | 68.22 | 9.17 | 10637.68 | 168
Maldonado | 2012 | N212 | 1100 | Cst | 0 | 50 | 1 | 80 | 24 | 30 | V | 0 | 75 | 75 | 10 | 10876.37 | 168
Maldonado | 2012 | N212 | 1100 | Cst | 0 | 50 | 1 | 80 | 24 | 30 | V | 0 | 84 | 84 | 11.87 | 11161.86 | 168
Maldonado | 2012 | N212 | 1100 | Cst | 0 | 50 | 1 | 80 | 24 | 30 | V | 0 | 93.9 | 93.9 | 12.08 | 11442.52 | 168
Maldonado | 2012 | N212 | 1100 | Cst | 0 | 50 | 1 | 80 | 24 | 30 | V | 0 | 97.33 | 97.33 | 16.25 | 11532.9 | 168
Maldonado | 2012 | N212 | 1100 | Cst | 0 | 50 | 1 | 100 | 24 | 30 | V | 0 | 56.45 | 56.45 | 8.54 | 10160.59 | 168
Maldonado | 2012 | N212 | 1100 | Cst | 0 | 50 | 1 | 100 | 24 | 30 | V | 0 | 68.22 | 68.22 | 9.04 | 10637.68 | 168
Maldonado | 2012 | N212 | 1100 | Cst | 0 | 50 | 1 | 100 | 24 | 30 | V | 0 | 75 | 75 | 10.24 | 10876.37 | 168
Maldonado | 2012 | N212 | 1100 | Cst | 0 | 50 | 1 | 100 | 24 | 30 | V | 0 | 84 | 84 | 11.25 | 11161.86 | 168
Maldonado | 2012 | N212 | 1100 | Cst | 0 | 50 | 1 | 100 | 24 | 30 | V | 0 | 93.91 | 93.91 | 12.92 | 11442.79 | 168
Maldonado | 2012 | N212 | 1100 | Cst | 0 | 50 | 1 | 100 | 24 | 30 | V | 0 | 97.35 | 97.35 | 17.08 | 11533.42 | 168
Maldonado | 2012 | N212 | 1100 | Cst | 0 | 50 | 1 | 60 | 24 | 60 | V | 0 | 11 | 11 | 3.9 | 6638.722 | 168
Maldonado | 2012 | N212 | 1100 | Cst | 0 | 50 | 1 | 60 | 24 | 60 | V | 0 | 40 | 40 | 5.31 | 10212.89 | 168
Maldonado | 2012 | N212 | 1100 | Cst | 0 | 50 | 1 | 60 | 24 | 60 | V | 0 | 50.15 | 50.15 | 6.11 | 10838.97 | 168
Maldonado | 2012 | N212 | 1100 | Cst | 0 | 50 | 1 | 60 | 24 | 60 | V | 0 | 63.64 | 63.64 | 6.71 | 11498.51 | 168
Maldonado | 2012 | N212 | 1100 | Cst | 0 | 50 | 1 | 60 | 24 | 60 | V | 0 | 75.08 | 75.08 | 8.72 | 11956.19 | 168
Maldonado | 2012 | N212 | 1100 | Cst | 0 | 50 | 1 | 60 | 24 | 60 | V | 0 | 80.81 | 80.81 | 9.53 | 12159.8 | 168
Maldonado | 2012 | N212 | 1100 | Cst | 0 | 50 | 1 | 60 | 24 | 60 | V | 0 | 95.93 | 95.93 | 16.56 | 12634.66 | 168
Maldonado | 2012 | N212 | 1100 | Cst | 0 | 50 | 1 | 80 | 24 | 60 | V | 0 | 30 | 30 | 3.53 | 9416.426 | 168
Maldonado | 2012 | N212 | 1100 | Cst | 0 | 50 | 1 | 80 | 24 | 60 | V | 0 | 40 | 40 | 3.82 | 10212.89 | 168
Maldonado | 2012 | N212 | 1100 | Cst | 0 | 50 | 1 | 80 | 24 | 60 | V | 0 | 50.15 | 50.15 | 4.12 | 10838.97 | 168
Maldonado | 2012 | N212 | 1100 | Cst | 0 | 50 | 1 | 80 | 24 | 60 | V | 0 | 80.81 | 80.81 | 6.76 | 12159.8 | 168
Maldonado | 2012 | N212 | 1100 | Cst | 0 | 50 | 1 | 80 | 24 | 60 | V | 0 | 95.93 | 95.93 | 9.41 | 12634.66 | 168
Maldonado | 2012 | N212 | 1100 | Cst | 0 | 50 | 1 | 100 | 24 | 60 | V | 0 | 11 | 11 | 0.88 | 6638.722 | 168
Maldonado | 2012 | N212 | 1100 | Cst | 0 | 50 | 1 | 100 | 24 | 60 | V | 0 | 30 | 30 | 2.65 | 9416.426 | 168
Maldonado | 2012 | N212 | 1100 | Cst | 0 | 50 | 1 | 100 | 24 | 60 | V | 0 | 40.75 | 40.75 | 3.24 | 10264.32 | 168
Maldonado | 2012 | N212 | 1100 | Cst | 0 | 50 | 1 | 100 | 24 | 60 | V | 0 | 50.15 | 50.15 | 5.29 | 10838.97 | 168
Maldonado | 2012 | N212 | 1100 | Cst | 0 | 50 | 1 | 100 | 24 | 60 | V | 0 | 75.08 | 75.08 | 6.18 | 11956.19 | 168
Maldonado | 2012 | N212 | 1100 | Cst | 0 | 50 | 1 | 100 | 24 | 60 | V | 0 | 95.93 | 95.93 | 12.06 | 12634.66 | 168
Maldonado | 2012 | N212 | 1100 | Cst | 0 | 50 | 1 | 60 | 24 | 80 | V | 0 | 10 | 10 | 2.16 | 6757.723 | 168
Maldonado | 2012 | N212 | 1100 | Cst | 0 | 50 | 1 | 60 | 24 | 80 | V | 0 | 39 | 39 | 3.37 | 10751.97 | 168
Maldonado | 2012 | N212 | 1100 | Cst | 0 | 50 | 1 | 60 | 24 | 80 | V | 0 | 51 | 51 | 3.72 | 11539.29 | 168
Maldonado | 2012 | N212 | 1100 | Cst | 0 | 50 | 1 | 60 | 24 | 80 | V | 0 | 60 | 60 | 3.97 | 12016.25 | 168
Maldonado | 2012 | N212 | 1100 | Cst | 0 | 50 | 1 | 60 | 24 | 80 | V | 0 | 76 | 76 | 6.08 | 12710.02 | 168
Maldonado | 2012 | N212 | 1100 | Cst | 0 | 50 | 1 | 60 | 24 | 80 | V | 0 | 79 | 79 | 5.35 | 12823.64 | 168
Maldonado | 2012 | N212 | 1100 | Cst | 0 | 50 | 1 | 60 | 24 | 80 | V | 0 | 91 | 91 | 10.15 | 13238.66 | 168
Maldonado | 2012 | N212 | 1100 | Cst | 0 | 50 | 1 | 80 | 24 | 80 | V | 0 | 10 | 10 | 2.39 | 6757.723 | 168
Maldonado | 2012 | N212 | 1100 | Cst | 0 | 50 | 1 | 80 | 24 | 80 | V | 0 | 39 | 39 | 2.58 | 10751.97 | 168
Maldonado | 2012 | N212 | 1100 | Cst | 0 | 50 | 1 | 80 | 24 | 80 | V | 0 | 60 | 60 | 3.3 | 12016.25 | 168
Maldonado | 2012 | N212 | 1100 | Cst | 0 | 50 | 1 | 80 | 24 | 80 | V | 0 | 76 | 76 | 4.18 | 12710.02 | 168
Maldonado | 2012 | N212 | 1100 | Cst | 0 | 50 | 1 | 80 | 24 | 80 | V | 0 | 79 | 79 | 4.75 | 12823.64 | 168
Maldonado | 2012 | N212 | 1100 | Cst | 0 | 50 | 1 | 80 | 24 | 80 | V | 0 | 91 | 91 | 7.92 | 13238.66 | 168
Maldonado | 2012 | N212 | 1100 | Cst | 0 | 50 | 1 | 100 | 24 | 80 | V | 0 | 51 | 51 | 1.69 | 11539.29 | 168
Maldonado | 2012 | N212 | 1100 | Cst | 0 | 50 | 1 | 100 | 24 | 80 | V | 0 | 60 | 60 | 1.58 | 12016.25 | 168
Maldonado | 2012 | N212 | 1100 | Cst | 0 | 50 | 1 | 100 | 24 | 80 | V | 0 | 79 | 79 | 2.87 | 12823.64 | 168
Maldonado | 2012 | N212 | 1100 | Cst | 0 | 50 | 1 | 100 | 24 | 80 | V | 0 | 91 | 91 | 6.67 | 13238.66 | 168
Maldonado | 2012 | N115 | 1100 | Ext | 1 | 125 | 1 | 60 | 24 | 30 | V | 0 | 11 | 11 | 3.35 | 6040.639 | 168
Maldonado | 2012 | N115 | 1100 | Ext | 1 | 125 | 1 | 60 | 24 | 30 | V | 0 | 32 | 32 | 4.68 | 8730.681 | 168
Maldonado | 2012 | N115 | 1100 | Ext | 1 | 125 | 1 | 60 | 24 | 30 | V | 0 | 43 | 43 | 5.44 | 9474.997 | 168
Maldonado | 2012 | N115 | 1100 | Ext | 1 | 125 | 1 | 60 | 24 | 30 | V | 0 | 56 | 56 | 6.38 | 10140.43 | 168
Maldonado | 2012 | N115 | 1100 | Ext | 1 | 125 | 1 | 60 | 24 | 30 | V | 0 | 83 | 83 | 9.59 | 11131.69 | 168
Maldonado | 2012 | N115 | 1100 | Ext | 1 | 125 | 1 | 60 | 24 | 30 | V | 0 | 93 | 93 | 14.28 | 11418.26 | 168
Maldonado | 2012 | N115 | 1100 | Ext | 1 | 125 | 1 | 60 | 24 | 30 | V | 0 | 97 | 97 | 16.35 | 11524.35 | 168
Maldonado | 2012 | N115 | 1100 | Ext | 1 | 125 | 1 | 80 | 24 | 30 | V | 0 | 11 | 11 | 2.97 | 6040.639 | 168
Maldonado | 2012 | N115 | 1100 | Ext | 1 | 125 | 1 | 80 | 24 | 30 | V | 0 | 32 | 32 | 4.29 | 8730.681 | 168
Maldonado | 2012 | N115 | 1100 | Ext | 1 | 125 | 1 | 80 | 24 | 30 | V | 0 | 43 | 43 | 5.2 | 9474.997 | 168
Maldonado | 2012 | N115 | 1100 | Ext | 1 | 125 | 1 | 80 | 24 | 30 | V | 0 | 56 | 56 | 6.03 | 10140.43 | 168
Maldonado | 2012 | N115 | 1100 | Ext | 1 | 125 | 1 | 80 | 24 | 30 | V | 0 | 83 | 83 | 8.72 | 11131.69 | 168
Maldonado | 2012 | N115 | 1100 | Ext | 1 | 125 | 1 | 80 | 24 | 30 | V | 0 | 93 | 93 | 10.75 | 11418.26 | 168
Maldonado | 2012 | N115 | 1100 | Ext | 1 | 125 | 1 | 80 | 24 | 30 | V | 0 | 97 | 97 | 12.96 | 11524.35 | 168
Maldonado | 2012 | N115 | 1100 | Ext | 1 | 125 | 1 | 100 | 24 | 30 | V | 0 | 11 | 11 | 2.37 | 6040.639 | 168
Maldonado | 2012 | N115 | 1100 | Ext | 1 | 125 | 1 | 100 | 24 | 30 | V | 0 | 32 | 32 | 3.91 | 8730.681 | 168
Maldonado | 2012 | N115 | 1100 | Ext | 1 | 125 | 1 | 100 | 24 | 30 | V | 0 | 43 | 43 | 4.32 | 9474.997 | 168
Maldonado | 2012 | N115 | 1100 | Ext | 1 | 125 | 1 | 100 | 24 | 30 | V | 0 | 56 | 56 | 5.12 | 10140.43 | 168
Maldonado | 2012 | N115 | 1100 | Ext | 1 | 125 | 1 | 100 | 24 | 30 | V | 0 | 83 | 83 | 7.56 | 11131.69 | 168
Maldonado | 2012 | N115 | 1100 | Ext | 1 | 125 | 1 | 100 | 24 | 30 | V | 0 | 93 | 93 | 8.26 | 11418.26 | 168
Maldonado | 2012 | N115 | 1100 | Ext | 1 | 125 | 1 | 100 | 24 | 30 | V | 0 | 97 | 97 | 11.41 | 11524.35 | 168
Maldonado | 2012 | N115 | 1100 | Ext | 1 | 125 | 1 | 60 | 24 | 60 | V | 0 | 11 | 11 | 2.74 | 6638.722 | 168
Maldonado | 2012 | N115 | 1100 | Ext | 1 | 125 | 1 | 60 | 24 | 60 | V | 0 | 30 | 30 | 3.21 | 9416.426 | 168
Maldonado | 2012 | N115 | 1100 | Ext | 1 | 125 | 1 | 60 | 24 | 60 | V | 0 | 40 | 40 | 4.42 | 10212.89 | 168
Maldonado | 2012 | N115 | 1100 | Ext | 1 | 125 | 1 | 60 | 24 | 60 | V | 0 | 50 | 50 | 4.69 | 10830.68 | 168
Maldonado | 2012 | N115 | 1100 | Ext | 1 | 125 | 1 | 60 | 24 | 60 | V | 0 | 74 | 74 | 7.6 | 11916.07 | 168
Maldonado | 2012 | N115 | 1100 | Ext | 1 | 125 | 1 | 60 | 24 | 60 | V | 0 | 80 | 80 | 8.15 | 12131.91 | 168
Maldonado | 2012 | N115 | 1100 | Ext | 1 | 125 | 1 | 60 | 24 | 60 | V | 0 | 95 | 95 | 15.61 | 12607.69 | 168
Maldonado | 2012 | N115 | 1100 | Ext | 1 | 125 | 1 | 60 | 24 | 80 | V | 0 | 10 | 10 | 2.083 | 6757.723 | 168
Maldonado | 2012 | N115 | 1100 | Ext | 1 | 125 | 1 | 60 | 24 | 80 | V | 0 | 40 | 40 | 3.273 | 10826.28 | 168
Maldonado | 2012 | N115 | 1100 | Ext | 1 | 125 | 1 | 60 | 24 | 80 | V | 0 | 51 | 51 | 3.72 | 11539.29 | 168
Maldonado | 2012 | N115 | 1100 | Ext | 1 | 125 | 1 | 60 | 24 | 80 | V | 0 | 61 | 61 | 4.017 | 12064.77 | 168
Maldonado | 2012 | N115 | 1100 | Ext | 1 | 125 | 1 | 60 | 24 | 80 | V | 0 | 76.5 | 76.5 | 6.101 | 12729.26 | 168
Maldonado | 2012 | N115 | 1100 | Ext | 1 | 125 | 1 | 60 | 24 | 80 | V | 0 | 79 | 79 | 5.505 | 12823.64 | 168
Maldonado | 2012 | N115 | 1100 | Ext | 1 | 125 | 1 | 60 | 24 | 80 | V | 0 | 92 | 92 | 10.26 | 13270.74 | 168
Maldonado | 2012 | N212 | 1100 | Cst | 0 | 50 | 1 | 30 | 24 | 30 | L | 1 | 100.1 | 100.1 | 27.39 | 11603.6 | 1
Maldonado | 2012 | N212 | 1100 | Cst | 0 | 50 | 1 | 30 | 24 | 60 | L | 1 | 100.1 | 100.1 | 28.45 | 12752.47 | 1
Maldonado | 2012 | N212 | 1100 | Cst | 0 | 50 | 1 | 30 | 24 | 80 | L | 1 | 100.1 | 100.1 | 28.89 | 13518.38 | 1
Maldonado | 2012 | N212 | 1100 | Cst | 0 | 50 | 1 | 30 | 24 | 100 | L | 1 | 100.1 | 100.1 | 28.56 | 14284.29 | 1
Maldonado | 2012 | N212 | 1100 | Cst | 0 | 50 | 1 | 60 | 24 | 30 | L | 1 | 100.1 | 100.1 | 22.92 | 11603.6 | 1
Maldonado | 2012 | N212 | 1100 | Cst | 0 | 50 | 1 | 60 | 24 | 60 | L | 1 | 100.1 | 100.1 | 26.5 | 12752.47 | 1
Maldonado | 2012 | N212 | 1100 | Cst | 0 | 50 | 1 | 60 | 24 | 80 | L | 1 | 100.1 | 100.1 | 28.3 | 13518.38 | 1
Maldonado | 2012 | N212 | 1100 | Cst | 0 | 50 | 1 | 60 | 24 | 100 | L | 1 | 100.1 | 100.1 | 29.89 | 14284.29 | 1
Maldonado | 2012 | N212 | 1100 | Cst | 0 | 50 | 1 | 80 | 24 | 30 | L | 1 | 100.1 | 100.1 | 14.35 | 11603.6 | 1
Maldonado | 2012 | N212 | 1100 | Cst | 0 | 50 | 1 | 80 | 24 | 60 | L | 1 | 100.1 | 100.1 | 19.87 | 12752.47 | 1
Maldonado | 2012 | N212 | 1100 | Cst | 0 | 50 | 1 | 80 | 24 | 80 | L | 1 | 100.1 | 100.1 | 24.81 | 13518.38 | 1
Maldonado | 2012 | N212 | 1100 | Cst | 0 | 50 | 1 | 80 | 24 | 100 | L | 1 | 100.1 | 100.1 | 26.61 | 14284.29 | 1
Maldonado | 2012 | N212 | 1100 | Cst | 0 | 50 | 1 | 100 | 24 | 30 | L | 1 | 100.1 | 100.1 | 13.76 | 11603.6 | 1
Maldonado | 2012 | N212 | 1100 | Cst | 0 | 50 | 1 | 100 | 24 | 60 | L | 1 | 100.1 | 100.1 | 19.7 | 12752.47 | 1
Maldonado | 2012 | N212 | 1100 | Cst | 0 | 50 | 1 | 100 | 24 | 80 | L | 1 | 100.1 | 100.1 | 23.73 | 13518.38 | 1
Maldonado | 2012 | N212 | 1100 | Cst | 0 | 50 | 1 | 100 | 24 | 100 | L | 1 | 100.1 | 100.1 | 24.62 | 14284.29 | 1
Maldonado | 2012 | N115 | 1100 | Ext | 1 | 125 | 1 | 30 | 24 | 30 | L | 1 | 100.1 | 100.1 | 21.89 | 11603.6 | 1
Maldonado | 2012 | N115 | 1100 | Ext | 1 | 125 | 1 | 30 | 24 | 60 | L | 1 | 100.1 | 100.1 | 22.56 | 12752.47 | 1
Maldonado | 2012 | N115 | 1100 | Ext | 1 | 125 | 1 | 30 | 24 | 80 | L | 1 | 100.1 | 100.1 | 22.64 | 13518.38 | 1
Maldonado | 2012 | N115 | 1100 | Ext | 1 | 125 | 1 | 30 | 24 | 100 | L | 1 | 100.1 | 100.1 | 22.44 | 14284.29 | 1
Maldonado | 2012 | N115 | 1100 | Ext | 1 | 125 | 1 | 60 | 24 | 30 | L | 1 | 100.1 | 100.1 | 18.57 | 11603.6 | 1
Maldonado | 2012 | N115 | 1100 | Ext | 1 | 125 | 1 | 60 | 24 | 60 | L | 1 | 100.1 | 100.1 | 21.19 | 12752.47 | 1
Maldonado | 2012 | N115 | 1100 | Ext | 1 | 125 | 1 | 60 | 24 | 80 | L | 1 | 100.1 | 100.1 | 23.17 | 13518.38 | 1
Maldonado | 2012 | N115 | 1100 | Ext | 1 | 125 | 1 | 60 | 24 | 100 | L | 1 | 100.1 | 100.1 | 24.06 | 14284.29 | 1
Maldonado | 2012 | N115 | 1100 | Ext | 1 | 125 | 1 | 80 | 24 | 30 | L | 1 | 100.1 | 100.1 | 14.07 | 11603.6 | 1
Maldonado | 2012 | N115 | 1100 | Ext | 1 | 125 | 1 | 80 | 24 | 60 | L | 1 | 100.1 | 100.1 | 18.31 | 12752.47 | 1
Maldonado | 2012 | N115 | 1100 | Ext | 1 | 125 | 1 | 80 | 24 | 80 | L | 1 | 100.1 | 100.1 | 21.07 | 13518.38 | 1
Maldonado | 2012 | N115 | 1100 | Ext | 1 | 125 | 1 | 80 | 24 | 100 | L | 1 | 100.1 | 100.1 | 22.8 | 14284.29 | 1
Maldonado | 2012 | N115 | 1100 | Ext | 1 | 125 | 1 | 100 | 24 | 30 | L | 1 | 100.1 | 100.1 | 12.76 | 11603.6 | 1
Maldonado | 2012 | N115 | 1100 | Ext | 1 | 125 | 1 | 100 | 24 | 60 | L | 1 | 100.1 | 100.1 | 16.19 | 12752.47 | 1
Maldonado | 2012 | N115 | 1100 | Ext | 1 | 125 | 1 | 100 | 24 | 80 | L | 1 | 100.1 | 100.1 | 18.98 | 13518.38 | 1
Maldonado | 2012 | N115 | 1100 | Ext | 1 | 125 | 1 | 100 | 24 | 100 | L | 1 | 100.1 | 100.1 | 21.35 | 14284.29 | 1
Kreuer | 2013 | N117 | 1100 | Ext | 1 | 175 | 1 | 25 |  | 40 | V | 0 | 50 | 50 | 4.785 | 10180.19 | 10
Kreuer | 2013 | N117 | 1100 | Ext | 1 | 175 | 1 | 25 |  | 40 | V | 0 | 65 | 65 | 5.841 | 10862.93 | 10
Kreuer | 2013 | N117 | 1100 | Ext | 1 | 175 | 1 | 25 |  | 40 | V | 0 | 80 | 80 | 7.403 | 11403.27 | 10
Kreuer | 2013 | N117 | 1100 | Ext | 1 | 175 | 1 | 25 |  | 40 | V | 0 | 90 | 90 | 9.102 | 11709.77 | 10
Kreuer | 2013 | N117 | 1100 | Ext | 1 | 175 | 1 | 25 |  | 40 | V | 0 | 95 | 95 | 10.756 | 11850.47 | 10
Kreuer | 2013 | N117 | 1100 | Ext | 1 | 175 | 1 | 25 |  | 65 | V | 0 | 30 | 30 | 3.361 | 9557.814 | 10
Kreuer | 2013 | N117 | 1100 | Ext | 1 | 175 | 1 | 25 |  | 65 | V | 0 | 50 | 50 | 4.693 | 10993.3 | 10
Kreuer | 2013 | N117 | 1100 | Ext | 1 | 175 | 1 | 25 |  | 65 | V | 0 | 65 | 65 | 5.979 | 11730.58 | 10
Kreuer | 2013 | N117 | 1100 | Ext | 1 | 175 | 1 | 25 |  | 65 | V | 0 | 80 | 80 | 7.541 | 12314.07 | 10
Kreuer | 2013 | N117 | 1100 | Ext | 1 | 175 | 1 | 25 |  | 65 | V | 0 | 90 | 90 | 9.699 | 12645.06 | 10
Kreuer | 2013 | N117 | 1100 | Ext | 1 | 175 | 1 | 25 |  | 65 | V | 0 | 95 | 95 | 11.583 | 12797 | 10
Kreuer | 2013 | N117 | 1100 | Ext | 1 | 175 | 1 | 25 |  | 80 | V | 0 | 10 | 10 | 2.1 | 6757.723 | 10
Kreuer | 2013 | N117 | 1100 | Ext | 1 | 175 | 1 | 25 |  | 80 | V | 0 | 30 | 30 | 3.47 | 9981.977 | 10
Kreuer | 2013 | N117 | 1100 | Ext | 1 | 175 | 1 | 25 |  | 90 | V | 0 | 50 | 50 | 4.647 | 11806.42 | 10
Kreuer | 2013 | N117 | 1100 | Ext | 1 | 175 | 1 | 25 |  | 90 | V | 0 | 65 | 65 | 5.841 | 12598.23 | 10
Kreuer | 2013 | N117 | 1100 | Ext | 1 | 175 | 1 | 25 |  | 90 | V | 0 | 80 | 80 | 7.725 | 13224.88 | 10
Kreuer | 2013 | N117 | 1100 | Ext | 1 | 175 | 1 | 25 |  | 90 | V | 0 | 90 | 90 | 10.021 | 13580.34 | 10
Kreuer | 2013 | N117 | 1100 | Ext | 1 | 175 | 1 | 25 |  | 90 | V | 0 | 95 | 95 | 12.869 | 13743.52 | 10
Kreuer | 2013 | N117 | 1100 | Ext | 1 | 175 | 1 | 25 |  | 107 | V | 0 | 80 | 80 | 8.09 | 13844.22 | 10
Kreuer | 2013 | N117 | 1100 | Ext | 1 | 175 | 1 | 25 |  | 110 | V | 0 | 10 | 10 | 2 | 7332.034 | 10
Kreuer | 2013 | N117 | 1100 | Ext | 1 | 175 | 1 | 25 |  | 112 | V | 0 | 65 | 65 | 5.67 | 13361.75 | 10
Kreuer | 2013 | N117 | 1100 | Ext | 1 | 175 | 1 | 25 |  | 120 | V | 0 | 10 | 10 | 2 | 7523.471 | 10
Kreuer | 2013 | N117 | 1100 | Ext | 1 | 175 | 1 | 25 |  | 121 | V | 0 | 50 | 50 | 4.31 | 12814.68 | 10
Kreuer | 2013 | N117 | 1100 | Ext | 1 | 175 | 1 | 25 |  | 130 | VLp | 0.5 | 10 | 10 | 1.89 | 7714.908 | 10
Kreuer | 2013 | N117 | 1100 | Ext | 1 | 175 | 1 | 25 |  | 138 | VLp | 0.5 | 30 | 30 | 2.94 | 11622.08 | 10
Kreuer | 2013 | N117 | 1100 | Ext | 1 | 175 | 1 | 25 |  | 140 | VLp | 0.5 | 10 | 10 | 1.89 | 7906.345 | 10
Kreuer | 2013 | N117 | 1100 | Ext | 1 | 175 | 1 | 25 |  | 146 | VLp | 0.5 | 10 | 10 | 1.89 | 8021.207 | 10
Kreuer | 2013 | N117 | 1100 | Ext | 1 | 175 | 1 | 25 |  | 30 | L | 1 | 100.1 | 100.1 | 19.96 | 11603.6 | 10
Kreuer | 2013 | N117 | 1100 | Ext | 1 | 175 | 1 | 25 |  | 40 | L | 1 | 100.1 | 100.1 | 20.17 | 11986.55 | 10
Kreuer | 2013 | N117 | 1100 | Ext | 1 | 175 | 1 | 25 |  | 50 | L | 1 | 100.1 | 100.1 | 19.85 | 12369.51 | 10
Kreuer | 2013 | N117 | 1100 | Ext | 1 | 175 | 1 | 25 |  | 60 | L | 1 | 100.1 | 100.1 | 19.96 | 12752.47 | 10
Kreuer | 2013 | N117 | 1100 | Ext | 1 | 175 | 1 | 25 |  | 70 | L | 1 | 100.1 | 100.1 | 19.96 | 13135.42 | 10
Kreuer | 2013 | N117 | 1100 | Ext | 1 | 175 | 1 | 25 |  | 80 | L | 1 | 100.1 | 100.1 | 20.06 | 13518.38 | 10
Kreuer | 2013 | N117 | 1100 | Ext | 1 | 175 | 1 | 25 |  | 90 | L | 1 | 100.1 | 100.1 | 20.48 | 13901.34 | 10
Kreuer | 2013 | N117 | 1100 | Ext | 1 | 175 | 1 | 25 |  | 100 | L | 1 | 100.1 | 100.1 | 20.17 | 14284.29 | 2
Kreuer | 2013 | N117 | 1100 | Ext | 1 | 175 | 1 | 25 |  | 110 | L | 1 | 100.1 | 100.1 | 20.69 | 14667.25 | 2
Kreuer | 2013 | N117 | 1100 | Ext | 1 | 175 | 1 | 25 |  | 120 | L | 1 | 100.1 | 100.1 | 20.69 | 15050.21 | 2
Kreuer | 2013 | N117 | 1100 | Ext | 1 | 175 | 1 | 25 |  | 130 | L | 1 | 100.1 | 100.1 | 21.64 | 15433.16 | 2
Kreuer | 2013 | N117 | 1100 | Ext | 1 | 175 | 1 | 25 |  | 140 | L | 1 | 100.1 | 100.1 | 23 | 15816.12 | 2
Kreuer | 2013 | N117 | 1100 | Ext | 1 | 175 | 1 | 25 |  | 40 | V | 0 | 30 | 30 | 3.453 | 8850.875 | 10
Kreuer | 2013 | N117 | 1100 | Ext | 1 | 175 | 1 | 25 |  | 40 | V | 0 | 50 | 50 | 4.62 | 10180.19 | 10
Kreuer | 2013 | N117 | 1100 | Ext | 1 | 175 | 1 | 25 |  | 40 | V | 0 | 65 | 65 | 5.67 | 10862.93 | 10
Kreuer | 2013 | N117 | 1100 | Ext | 1 | 175 | 1 | 25 |  | 40 | V | 0 | 80 | 80 | 7.25 | 11403.27 | 10
Kreuer | 2013 | N117 | 1100 | Ext | 1 | 175 | 1 | 25 |  | 40 | V | 0 | 90 | 90 | 8.93 | 11709.77 | 10
Kreuer | 2013 | N117 | 1100 | Ext | 1 | 175 | 1 | 25 |  | 40 | V | 0 | 95 | 95 | 10.61 | 11850.47 | 10
Kreuer | 2013 | N117 | 1100 | Ext | 1 | 175 | 1 | 25 |  | 65 | V | 0 | 30 | 30 | 3.36 | 9557.814 | 10
Kreuer | 2013 | N117 | 1100 | Ext | 1 | 175 | 1 | 25 |  | 65 | V | 0 | 50 | 50 | 4.62 | 10993.3 | 10
Kreuer | 2013 | N117 | 1100 | Ext | 1 | 175 | 1 | 25 |  | 65 | V | 0 | 65 | 65 | 5.78 | 11730.58 | 10
Kreuer | 2013 | N117 | 1100 | Ext | 1 | 175 | 1 | 25 |  | 65 | V | 0 | 80 | 80 | 7.46 | 12314.07 | 10
Kreuer | 2013 | N117 | 1100 | Ext | 1 | 175 | 1 | 25 |  | 65 | V | 0 | 90 | 90 | 9.56 | 12645.06 | 10
Kreuer | 2013 | N117 | 1100 | Ext | 1 | 175 | 1 | 25 |  | 65 | V | 0 | 95 | 95 | 11.45 | 12797 | 10
Kreuer | 2013 | N117 | 1100 | Ext | 1 | 175 | 1 | 25 |  | 90 | V | 0 | 30 | 30 | 3.26 | 10264.75 | 10
Kreuer | 2013 | N117 | 1100 | Ext | 1 | 175 | 1 | 25 |  | 90 | V | 0 | 50 | 50 | 4.52 | 11806.42 | 10
Kreuer | 2013 | N117 | 1100 | Ext | 1 | 175 | 1 | 25 |  | 90 | V | 0 | 65 | 65 | 5.67 | 12598.23 | 10
Kreuer | 2013 | N117 | 1100 | Ext | 1 | 175 | 1 | 25 |  | 90 | V | 0 | 80 | 80 | 7.56 | 13224.88 | 10
Kreuer | 2013 | N117 | 1100 | Ext | 1 | 175 | 1 | 25 |  | 90 | V | 0 | 90 | 90 | 9.87 | 13580.34 | 10
Kreuer | 2013 | N117 | 1100 | Ext | 1 | 175 | 1 | 25 |  | 90 | V | 0 | 95 | 95 | 12.82 | 13743.52 | 10
Kreuer | 2013 | N117 | 1100 | Ext | 1 | 175 | 1 | 25 |  | 40 | L | 1 | 100.1 | 100.1 | 20 | 11986.55 | 10
Kreuer | 2013 | N117 | 1100 | Ext | 1 | 175 | 1 | 25 |  | 65 | L | 1 | 100.1 | 100.1 | 20 | 12943.94 | 10
Kreuer | 2013 | N117 | 1100 | Ext | 1 | 175 | 1 | 25 |  | 90 | L | 1 | 100.1 | 100.1 | 20.5 | 13901.34 | 10
Kusoglu | 2016 | N117 | 1100 | Ext | 1 | 175 | 1 | 25 |  | 25 | L | 1 | 100.1 | 100.1 | 20.8 | 11412.12 | 0.25
Kusoglu | 2016 | N117 | 1100 | Ext | 1 | 175 | 1 | 25 |  | 25 | L | 1 | 100.1 | 100.1 | 22 | 11412.12 | 1
Kusoglu | 2016 | N117 | 1100 | Ext | 1 | 175 | 1 | 25 |  | 25 | L | 1 | 100.1 | 100.1 | 21.9 | 11412.12 | 24
Kusoglu | 2016 | N117 | 1100 | Ext | 1 | 175 | 1 | 25 |  | 25 | L | 1 | 100.1 | 100.1 | 21 | 11412.12 | 48
Kusoglu | 2016 | N117 | 1100 | Ext | 1 | 175 | 1 | 25 |  | 25 | L | 1 | 100.1 | 100.1 | 21.1 | 11412.12 | 120
Kusoglu | 2016 | N117 | 1100 | Ext | 1 | 175 | 1 | 25 |  | 25 | L | 1 | 100.1 | 100.1 | 21.4 | 11412.12 | 168
Kusoglu | 2016 | N117 | 1100 | Ext | 1 | 175 | 1 | 25 |  | 25 | L | 1 | 100.1 | 100.1 | 21 | 11412.12 | 216
Kusoglu | 2016 | N117 | 1100 | Ext | 1 | 175 | 1 | 25 |  | 25 | L | 1 | 100.1 | 100.1 | 21.3 | 11412.12 | 308
Kusoglu | 2016 | N117 | 1100 | Ext | 1 | 175 | 1 | 25 |  | 25 | L | 1 | 100.1 | 100.1 | 20.1 | 11412.12 | 0.25
Kusoglu | 2016 | N117 | 1100 | Ext | 1 | 175 | 1 | 25 |  | 25 | L | 1 | 100.1 | 100.1 | 20.6 | 11412.12 | 1
Kusoglu | 2016 | N117 | 1100 | Ext | 1 | 175 | 1 | 25 |  | 25 | L | 1 | 100.1 | 100.1 | 20.6 | 11412.12 | 24
Kusoglu | 2016 | N117 | 1100 | Ext | 1 | 175 | 1 | 25 |  | 25 | L | 1 | 100.1 | 100.1 | 20.1 | 11412.12 | 48
Kusoglu | 2016 | N117 | 1100 | Ext | 1 | 175 | 1 | 25 |  | 25 | L | 1 | 100.1 | 100.1 | 21.1 | 11412.12 | 120
Kusoglu | 2016 | N117 | 1100 | Ext | 1 | 175 | 1 | 25 |  | 25 | L | 1 | 100.1 | 100.1 | 21.5 | 11412.12 | 168
Kusoglu | 2016 | N117 | 1100 | Ext | 1 | 175 | 1 | 25 |  | 25 | L | 1 | 100.1 | 100.1 | 21.2 | 11412.12 | 216
Kusoglu | 2016 | N117 | 1100 | Ext | 1 | 175 | 1 | 25 |  | 25 | L | 1 | 100.1 | 100.1 | 21 | 11412.12 | 308
Kusoglu | 2016 | N117 | 1100 | Ext | 1 | 175 | 1 | 85 |  | 25 | L | 1 | 100.1 | 100.1 | 12.7 | 11412.12 | 0.25
Kusoglu | 2016 | N117 | 1100 | Ext | 1 | 175 | 1 | 85 |  | 25 | L | 1 | 100.1 | 100.1 | 13.5 | 11412.12 | 1
Kusoglu | 2016 | N117 | 1100 | Ext | 1 | 175 | 1 | 85 |  | 25 | L | 1 | 100.1 | 100.1 | 14.7 | 11412.12 | 24
Kusoglu | 2016 | N117 | 1100 | Ext | 1 | 175 | 1 | 85 |  | 25 | L | 1 | 100.1 | 100.1 | 15 | 11412.12 | 48
Kusoglu | 2016 | N117 | 1100 | Ext | 1 | 175 | 1 | 85 |  | 25 | L | 1 | 100.1 | 100.1 | 15.3 | 11412.12 | 120
Kusoglu | 2016 | N117 | 1100 | Ext | 1 | 175 | 1 | 85 |  | 25 | L | 1 | 100.1 | 100.1 | 15.6 | 11412.12 | 168
Kusoglu | 2016 | N117 | 1100 | Ext | 1 | 175 | 1 | 85 |  | 25 | L | 1 | 100.1 | 100.1 | 15.4 | 11412.12 | 216
Kusoglu | 2016 | N117 | 1100 | Ext | 1 | 175 | 1 | 85 |  | 25 | L | 1 | 100.1 | 100.1 | 15.6 | 11412.12 | 308
Kusoglu | 2016 | N117 | 1100 | Ext | 1 | 175 | 1 | 85 |  | 25 | L | 1 | 100.1 | 100.1 | 14.8 | 11412.12 | 0.25
Kusoglu | 2016 | N117 | 1100 | Ext | 1 | 175 | 1 | 85 |  | 25 | L | 1 | 100.1 | 100.1 | 15.2 | 11412.12 | 1
Kusoglu | 2016 | N117 | 1100 | Ext | 1 | 175 | 1 | 85 |  | 25 | L | 1 | 100.1 | 100.1 | 16.8 | 11412.12 | 24
Kusoglu | 2016 | N117 | 1100 | Ext | 1 | 175 | 1 | 85 |  | 25 | L | 1 | 100.1 | 100.1 | 17.2 | 11412.12 | 48
Kusoglu | 2016 | N117 | 1100 | Ext | 1 | 175 | 1 | 85 |  | 25 | L | 1 | 100.1 | 100.1 | 17.1 | 11412.12 | 120
Kusoglu | 2016 | N117 | 1100 | Ext | 1 | 175 | 1 | 85 |  | 25 | L | 1 | 100.1 | 100.1 | 17.5 | 11412.12 | 168
Kusoglu | 2016 | N117 | 1100 | Ext | 1 | 175 | 1 | 85 |  | 25 | L | 1 | 100.1 | 100.1 | 17.4 | 11412.12 | 216
Kusoglu | 2016 | N117 | 1100 | Ext | 1 | 175 | 1 | 85 |  | 25 | L | 1 | 100.1 | 100.1 | 17.4 | 11412.12 | 308
Kusoglu | 2016 | N117 | 1100 | Ext | 1 | 175 | 1 | 120 |  | 25 | L | 1 | 100.1 | 100.1 | 12.2 | 11412.12 | 0.25
Kusoglu | 2016 | N117 | 1100 | Ext | 1 | 175 | 1 | 120 |  | 25 | L | 1 | 100.1 | 100.1 | 12.4 | 11412.12 | 1
Kusoglu | 2016 | N117 | 1100 | Ext | 1 | 175 | 1 | 120 |  | 25 | L | 1 | 100.1 | 100.1 | 13 | 11412.12 | 24
Kusoglu | 2016 | N117 | 1100 | Ext | 1 | 175 | 1 | 120 |  | 25 | L | 1 | 100.1 | 100.1 | 12.8 | 11412.12 | 48
Kusoglu | 2016 | N117 | 1100 | Ext | 1 | 175 | 1 | 120 |  | 25 | L | 1 | 100.1 | 100.1 | 13.3 | 11412.12 | 120
Kusoglu | 2016 | N117 | 1100 | Ext | 1 | 175 | 1 | 120 |  | 25 | L | 1 | 100.1 | 100.1 | 13.5 | 11412.12 | 168
Kusoglu | 2016 | N117 | 1100 | Ext | 1 | 175 | 1 | 120 |  | 25 | L | 1 | 100.1 | 100.1 | 13.4 | 11412.12 | 216
Kusoglu | 2016 | N117 | 1100 | Ext | 1 | 175 | 1 | 120 |  | 25 | L | 1 | 100.1 | 100.1 | 13.7 | 11412.12 | 308
Kusoglu | 2017 | N117 | 1100 | Ext | 1 | 175 | 1 | 25 |  | 25 | L | 1 | 100.1 | 100.1 | 22.11 | 11412.12 | 24
Kusoglu | 2017 | N117 | 1100 | Ext | 1 | 175 | 1 | 25 |  | 40 | L | 1 | 100.1 | 100.1 | 22.03 | 11986.55 | 24
Kusoglu | 2017 | N117 | 1100 | Ext | 1 | 175 | 1 | 25 |  | 60 | L | 1 | 100.1 | 100.1 | 21.5 | 12752.47 | 24
Kusoglu | 2017 | N117 | 1100 | Ext | 1 | 175 | 1 | 25 |  | 80 | L | 1 | 100.1 | 100.1 | 20.5 | 13518.38 | 24
Kusoglu | 2017 | N117 | 1100 | Ext | 1 | 175 | 1 | 25 |  | 100 | L | 1 | 100.1 | 100.1 | 22.72 | 14284.29 | 24
Kusoglu | 2017 | N117 | 1100 | Ext | 1 | 175 | 1 | 80 | 2 | 25 | L | 1 | 100.1 | 100.1 | 14.8 | 11412.12 | 24
Kusoglu | 2017 | N117 | 1100 | Ext | 1 | 175 | 1 | 80 | 2 | 40 | L | 1 | 100.1 | 100.1 | 14.81 | 11986.55 | 24
Kusoglu | 2017 | N117 | 1100 | Ext | 1 | 175 | 1 | 80 | 2 | 60 | L | 1 | 100.1 | 100.1 | 17.54 | 12752.47 | 24
Kusoglu | 2017 | N117 | 1100 | Ext | 1 | 175 | 1 | 80 | 2 | 80 | L | 1 | 100.1 | 100.1 | 20.1 | 13518.38 | 24
Kusoglu | 2017 | N117 | 1100 | Ext | 1 | 175 | 1 | 80 | 2 | 100 | L | 1 | 100.1 | 100.1 | 24.11 | 14284.29 | 24
Kusoglu | 2017 | N212 | 1100 | Cst | 0 | 50 | 1 | 25 |  | 25 | L | 1 | 100.1 | 100.1 | 23.07 | 11412.12 | 24
Kusoglu | 2017 | N212 | 1100 | Cst | 0 | 50 | 1 | 80 | 2 | 25 | L | 1 | 100.1 | 100.1 | 15.76 | 11412.12 | 24
Kusoglu | 2017 | N212 | 1100 | Cst | 0 | 50 | 1 | 100 | 2 | 25 | L | 1 | 100.1 | 100.1 | 18.2 | 11412.12 | 24
Kusoglu | 2017 | N212 | 1100 | Cst | 0 | 50 | 1 | 25 |  | 40 | L | 1 | 100.1 | 100.1 | 21.24 | 11986.55 | 24
Kusoglu | 2017 | N212 | 1100 | Cst | 0 | 50 | 1 | 100 | 2 | 40 | L | 1 | 100.1 | 100.1 | 23.84 | 11986.55 | 24
Kusoglu | 2017 | N212 | 1100 | Cst | 0 | 50 | 1 | 25 |  | 60 | L | 1 | 100.1 | 100.1 | 23.52 | 12752.47 | 24
Kusoglu | 2017 | N212 | 1100 | Cst | 0 | 50 | 1 | 100 | 2 | 60 | L | 1 | 100.1 | 100.1 | 26 | 12752.47 | 24
Kusoglu | 2017 | N212 | 1100 | Cst | 0 | 50 | 1 | 25 |  | 80 | L | 1 | 100.1 | 100.1 | 23.85 | 13518.38 | 24
Kusoglu | 2017 | N212 | 1100 | Cst | 0 | 50 | 1 | 100 | 2 | 80 | L | 1 | 100.1 | 100.1 | 26.87 | 13518.38 | 24
Kusoglu | 2017 | N212 | 1100 | Cst | 0 | 50 | 1 | 25 |  | 100 | L | 1 | 100.1 | 100.1 | 27.45 | 14284.29 | 24
Kusoglu | 2017 | N212 | 1100 | Cst | 0 | 50 | 1 | 80 | 2 | 100 | L | 1 | 100.1 | 100.1 | 21 | 14284.29 | 24
Kusoglu | 2017 | N212 | 1100 | Cst | 0 | 50 | 1 | 100 | 2 | 100 | L | 1 | 100.1 | 100.1 | 27.73 | 14284.29 | 24
Berlinger | 2020 | D2020 | 1100 | Cst | 0 | 16 | 0 | 150 |  | 25 | V | 0 | 0 | 1 | 0.09993269 | 0 | 2
Berlinger | 2020 | D2020 | 1100 | Cst | 0 | 16 | 0 | 150 |  | 25 | V | 0 | 10 | 10 | 1.510346 | 5704.82 | 2
Berlinger | 2020 | D2020 | 1100 | Cst | 0 | 16 | 0 | 150 |  | 25 | V | 0 | 20 | 20 | 2.213477 | 7422.142 | 2
Berlinger | 2020 | D2020 | 1100 | Cst | 0 | 16 | 0 | 150 |  | 25 | V | 0 | 30 | 30 | 2.805902 | 8426.711 | 2
Berlinger | 2020 | D2020 | 1100 | Cst | 0 | 16 | 0 | 150 |  | 25 | V | 0 | 40 | 40 | 3.353261 | 9139.464 | 2
Berlinger | 2020 | D2020 | 1100 | Cst | 0 | 16 | 0 | 150 |  | 25 | V | 0 | 50 | 50 | 3.920736 | 9692.319 | 2
Berlinger | 2020 | D2020 | 1100 | Cst | 0 | 16 | 0 | 150 |  | 25 | V | 0 | 60 | 60 | 4.574678 | 10144.03 | 2
Berlinger | 2020 | D2020 | 1100 | Cst | 0 | 16 | 0 | 150 |  | 25 | V | 0 | 70 | 70 | 5.402108 | 10525.95 | 2
Berlinger | 2020 | D2020 | 1100 | Cst | 0 | 16 | 0 | 150 |  | 25 | V | 0 | 80 | 80 | 6.5794 | 10856.79 | 2
Berlinger | 2020 | D2020 | 1100 | Cst | 0 | 16 | 0 | 150 |  | 25 | V | 0 | 90 | 90 | 7.925636 | 11148.6 | 2
Berlinger | 2020 | D2020 | 1100 | Cst | 0 | 16 | 0 | 150 |  | 25 | V | 0 | 98 | 98 | 10.0593 | 11359.59 | 2
Berlinger | 2020 | D2020 | 1100 | Cst | 0 | 16 | 0 | 150 |  | 25 | V | 0 | 0 | 1 | 0.2331436 | 0 | 2
Berlinger | 2020 | D2020 | 1100 | Cst | 0 | 16 | 0 | 150 |  | 25 | V | 0 | 10 | 10 | 1.503459 | 5704.82 | 2
Berlinger | 2020 | D2020 | 1100 | Cst | 0 | 16 | 0 | 150 |  | 25 | V | 0 | 20 | 20 | 2.168056 | 7422.142 | 2
Berlinger | 2020 | D2020 | 1100 | Cst | 0 | 16 | 0 | 150 |  | 25 | V | 0 | 30 | 30 | 2.725039 | 8426.711 | 2
Berlinger | 2020 | D2020 | 1100 | Cst | 0 | 16 | 0 | 150 |  | 25 | V | 0 | 40 | 40 | 3.239483 | 9139.464 | 2
Berlinger | 2020 | D2020 | 1100 | Cst | 0 | 16 | 0 | 150 |  | 25 | V | 0 | 50 | 50 | 3.771585 | 9692.319 | 2
Berlinger | 2020 | D2020 | 1100 | Cst | 0 | 16 | 0 | 150 |  | 25 | V | 0 | 60 | 60 | 4.385392 | 10144.03 | 2
Berlinger | 2020 | D2020 | 1100 | Cst | 0 | 16 | 0 | 150 |  | 25 | V | 0 | 70 | 70 | 5.164443 | 10525.95 | 2
Berlinger | 2020 | D2020 | 1100 | Cst | 0 | 16 | 0 | 150 |  | 25 | V | 0 | 80 | 80 | 6.260076 | 10856.79 | 2
Berlinger | 2020 | D2020 | 1100 | Cst | 0 | 16 | 0 | 150 |  | 25 | V | 0 | 90 | 90 | 7.566477 | 11148.6 | 2
Berlinger | 2020 | D2020 | 1100 | Cst | 0 | 16 | 0 | 150 |  | 25 | V | 0 | 98 | 98 | 9.663164 | 11359.59 | 2
Berlinger | 2020 | D2020 | 1100 | Cst | 0 | 16 | 0 | 150 |  | 25 | V | 0 | 0 | 1 | 0.2435139 | 0 | 2
Berlinger | 2020 | D2020 | 1100 | Cst | 0 | 16 | 0 | 150 |  | 25 | V | 0 | 10 | 10 | 1.526608 | 5704.82 | 2
Berlinger | 2020 | D2020 | 1100 | Cst | 0 | 16 | 0 | 150 |  | 25 | V | 0 | 20 | 20 | 2.223479 | 7422.142 | 2
Berlinger | 2020 | D2020 | 1100 | Cst | 0 | 16 | 0 | 150 |  | 25 | V | 0 | 30 | 30 | 2.809013 | 8426.711 | 2
Berlinger | 2020 | D2020 | 1100 | Cst | 0 | 16 | 0 | 150 |  | 25 | V | 0 | 40 | 40 | 3.341468 | 9139.464 | 2
Berlinger | 2020 | D2020 | 1100 | Cst | 0 | 16 | 0 | 150 |  | 25 | V | 0 | 50 | 50 | 3.889064 | 9692.319 | 2
Berlinger | 2020 | D2020 | 1100 | Cst | 0 | 16 | 0 | 150 |  | 25 | V | 0 | 60 | 60 | 4.516777 | 10144.03 | 2
Berlinger | 2020 | D2020 | 1100 | Cst | 0 | 16 | 0 | 150 |  | 25 | V | 0 | 70 | 70 | 5.305244 | 10525.95 | 2
Berlinger | 2020 | D2020 | 1100 | Cst | 0 | 16 | 0 | 150 |  | 25 | V | 0 | 80 | 80 | 6.425903 | 10856.79 | 2
Berlinger | 2020 | D2020 | 1100 | Cst | 0 | 16 | 0 | 150 |  | 25 | V | 0 | 90 | 90 | 7.735703 | 11148.6 | 2
Berlinger | 2020 | D2020 | 1100 | Cst | 0 | 16 | 0 | 150 |  | 25 | V | 0 | 98 | 98 | 9.93209 | 11359.59 | 2
Berlinger | 2020 | D2020 | 1100 | Cst | 0 | 16 | 0 | 150 |  | 25 | V | 0 | 0 | 1 | 0.3070934 | 0 | 2
Berlinger | 2020 | D2020 | 1100 | Cst | 0 | 16 | 0 | 150 |  | 25 | V | 0 | 10 | 10 | 1.580222 | 5704.82 | 2
Berlinger | 2020 | D2020 | 1100 | Cst | 0 | 16 | 0 | 150 |  | 25 | V | 0 | 20 | 20 | 2.260356 | 7422.142 | 2
Berlinger | 2020 | D2020 | 1100 | Cst | 0 | 16 | 0 | 150 |  | 25 | V | 0 | 30 | 30 | 2.837261 | 8426.711 | 2
Berlinger | 2020 | D2020 | 1100 | Cst | 0 | 16 | 0 | 150 |  | 25 | V | 0 | 40 | 40 | 3.367626 | 9139.464 | 2
Berlinger | 2020 | D2020 | 1100 | Cst | 0 | 16 | 0 | 150 |  | 25 | V | 0 | 50 | 50 | 3.91054 | 9692.319 | 2
Berlinger | 2020 | D2020 | 1100 | Cst | 0 | 16 | 0 | 150 |  | 25 | V | 0 | 60 | 60 | 4.530136 | 10144.03 | 2
Berlinger | 2020 | D2020 | 1100 | Cst | 0 | 16 | 0 | 150 |  | 25 | V | 0 | 70 | 70 | 5.303879 | 10525.95 | 2
Berlinger | 2020 | D2020 | 1100 | Cst | 0 | 16 | 0 | 150 |  | 25 | V | 0 | 80 | 80 | 6.430028 | 10856.79 | 2
Berlinger | 2020 | D2020 | 1100 | Cst | 0 | 16 | 0 | 150 |  | 25 | V | 0 | 90 | 90 | 7.734861 | 11148.6 | 2
Berlinger | 2020 | D2020 | 1100 | Cst | 0 | 16 | 0 | 150 |  | 25 | V | 0 | 98 | 98 | 9.8967 | 11359.59 | 2
Kusoglu | 2020 | N1110 | 1100 | Ext | 1 | 250 | 1 | 25 |  | 25 | V | 0 | 0 | 1 | 1.84265 | 0 | 2
Kusoglu | 2020 | N1110 | 1100 | Ext | 1 | 250 | 1 | 25 |  | 25 | V | 0 | 10 | 10 | 2.9403 | 5704.82 | 2
Kusoglu | 2020 | N1110 | 1100 | Ext | 1 | 250 | 1 | 25 |  | 25 | V | 0 | 20 | 20 | 3.7412 | 7422.142 | 2
Kusoglu | 2020 | N1110 | 1100 | Ext | 1 | 250 | 1 | 25 |  | 25 | V | 0 | 30 | 30 | 4.4244 | 8426.711 | 2
Kusoglu | 2020 | N1110 | 1100 | Ext | 1 | 250 | 1 | 25 |  | 25 | V | 0 | 40 | 40 | 5.12405 | 9139.464 | 2
Kusoglu | 2020 | N1110 | 1100 | Ext | 1 | 250 | 1 | 25 |  | 25 | V | 0 | 50 | 50 | 5.794 | 9692.319 | 2
Kusoglu | 2020 | N1110 | 1100 | Ext | 1 | 250 | 1 | 25 |  | 25 | V | 0 | 60 | 60 | 6.67875 | 10144.03 | 2
Kusoglu | 2020 | N1110 | 1100 | Ext | 1 | 250 | 1 | 25 |  | 25 | V | 0 | 70 | 70 | 7.8273 | 10525.95 | 2
Kusoglu | 2020 | N1110 | 1100 | Ext | 1 | 250 | 1 | 25 |  | 25 | V | 0 | 80 | 80 | 9.48215 | 10856.79 | 2
Kusoglu | 2020 | N1110 | 1100 | Ext | 1 | 250 | 1 | 25 |  | 25 | V | 0 | 90 | 90 | 11.8798 | 11148.6 | 2
Kusoglu | 2020 | N1110 | 1100 | Ext | 1 | 250 | 1 | 25 |  | 25 | V | 0 | 95 | 95 | 13.973 | 11282.56 | 2
Kusoglu | 2020 | N1110 | 1100 | Ext | 1 | 250 | 1 | 25 |  | 50 | V | 0 | 0 | 1 | 1.9282 | 0 | 2
Kusoglu | 2020 | N1110 | 1100 | Ext | 1 | 250 | 1 | 25 |  | 50 | V | 0 | 10 | 10 | 3.18785 | 6183.413 | 2
Kusoglu | 2020 | N1110 | 1100 | Ext | 1 | 250 | 1 | 25 |  | 50 | V | 0 | 20 | 20 | 3.99505 | 8044.805 | 2
Kusoglu | 2020 | N1110 | 1100 | Ext | 1 | 250 | 1 | 25 |  | 50 | V | 0 | 30 | 30 | 4.6942 | 9133.65 | 2
Kusoglu | 2020 | N1110 | 1100 | Ext | 1 | 250 | 1 | 25 |  | 50 | V | 0 | 40 | 40 | 5.40265 | 9906.198 | 2
Kusoglu | 2020 | N1110 | 1100 | Ext | 1 | 250 | 1 | 25 |  | 50 | V | 0 | 50 | 50 | 5.99835 | 10505.43 | 2
Kusoglu | 2020 | N1110 | 1100 | Ext | 1 | 250 | 1 | 25 |  | 50 | V | 0 | 60 | 60 | 6.8358 | 10995.04 | 2
Kusoglu | 2020 | N1110 | 1100 | Ext | 1 | 250 | 1 | 25 |  | 50 | V | 0 | 70 | 70 | 8.0872 | 11409 | 2
Kusoglu | 2020 | N1110 | 1100 | Ext | 1 | 250 | 1 | 25 |  | 50 | V | 0 | 80 | 80 | 9.61085 | 11767.59 | 2
Kusoglu | 2020 | N1110 | 1100 | Ext | 1 | 250 | 1 | 25 |  | 50 | V | 0 | 90 | 90 | 11.8955 | 12083.89 | 2
Kusoglu | 2020 | N1110 | 1100 | Ext | 1 | 250 | 1 | 25 |  | 50 | V | 0 | 95 | 95 | 13.3251 | 12229.08 | 2
Kusoglu | 2020 | N1110 | 1100 | Ext | 1 | 250 | 1 | 25 |  | 75 | V | 0 | 0 | 1 | 2.10945 | 0 | 2
Kusoglu | 2020 | N1110 | 1100 | Ext | 1 | 250 | 1 | 25 |  | 75 | V | 0 | 10 | 10 | 3.33085 | 6662.005 | 2
Kusoglu | 2020 | N1110 | 1100 | Ext | 1 | 250 | 1 | 25 |  | 75 | V | 0 | 20 | 20 | 4.019 | 8667.468 | 2
Kusoglu | 2020 | N1110 | 1100 | Ext | 1 | 250 | 1 | 25 |  | 75 | V | 0 | 30 | 30 | 4.4766 | 9840.589 | 2
Kusoglu | 2020 | N1110 | 1100 | Ext | 1 | 250 | 1 | 25 |  | 75 | V | 0 | 40 | 40 | 5.0019 | 10672.93 | 2
Kusoglu | 2020 | N1110 | 1100 | Ext | 1 | 250 | 1 | 25 |  | 75 | V | 0 | 50 | 50 | 5.5223 | 11318.55 | 2
Kusoglu | 2020 | N1110 | 1100 | Ext | 1 | 250 | 1 | 25 |  | 75 | V | 0 | 60 | 60 | 6.17435 | 11846.05 | 2
Kusoglu | 2020 | N1110 | 1100 | Ext | 1 | 250 | 1 | 25 |  | 75 | V | 0 | 70 | 70 | 7.06825 | 12292.05 | 2
Kusoglu | 2020 | N1110 | 1100 | Ext | 1 | 250 | 1 | 25 |  | 75 | V | 0 | 80 | 80 | 8.217 | 12678.39 | 2
Kusoglu | 2020 | N1110 | 1100 | Ext | 1 | 250 | 1 | 25 |  | 75 | V | 0 | 90 | 90 | 8.5231 | 13019.17 | 2
Kusoglu | 2020 | N115 | 1100 | Ext | 1 | 125 | 1 | 25 |  | 25 | V | 0 | 0 | 1 | 1.52235 | 0 | 2
Kusoglu | 2020 | N115 | 1100 | Ext | 1 | 125 | 1 | 25 |  | 25 | V | 0 | 10 | 10 | 2.7739 | 5704.82 | 2
Kusoglu | 2020 | N115 | 1100 | Ext | 1 | 125 | 1 | 25 |  | 25 | V | 0 | 20 | 20 | 3.55765 | 7422.142 | 2
Kusoglu | 2020 | N115 | 1100 | Ext | 1 | 125 | 1 | 25 |  | 25 | V | 0 | 30 | 30 | 4.2408 | 8426.711 | 2
Kusoglu | 2020 | N115 | 1100 | Ext | 1 | 125 | 1 | 25 |  | 25 | V | 0 | 40 | 40 | 4.9463 | 9139.464 | 2
Kusoglu | 2020 | N115 | 1100 | Ext | 1 | 125 | 1 | 25 |  | 25 | V | 0 | 50 | 50 | 5.62485 | 9692.319 | 2
Kusoglu | 2020 | N115 | 1100 | Ext | 1 | 125 | 1 | 25 |  | 25 | V | 0 | 60 | 60 | 6.51495 | 10144.03 | 2
Kusoglu | 2020 | N115 | 1100 | Ext | 1 | 125 | 1 | 25 |  | 25 | V | 0 | 70 | 70 | 7.6786 | 10525.95 | 2
Kusoglu | 2020 | N115 | 1100 | Ext | 1 | 125 | 1 | 25 |  | 25 | V | 0 | 80 | 80 | 9.36665 | 10856.79 | 2
Kusoglu | 2020 | N115 | 1100 | Ext | 1 | 125 | 1 | 25 |  | 25 | V | 0 | 90 | 90 | 11.84615 | 11148.6 | 2
Kusoglu | 2020 | N115 | 1100 | Ext | 1 | 125 | 1 | 25 |  | 25 | V | 0 | 95 | 95 | 14.2343 | 11282.56 | 2
Kusoglu | 2020 | N115 | 1100 | Ext | 1 | 125 | 1 | 25 |  | 50 | V | 0 | 0 | 1 | 1.6453 | 0 | 2
Kusoglu | 2020 | N115 | 1100 | Ext | 1 | 125 | 1 | 25 |  | 50 | V | 0 | 10 | 10 | 2.98155 | 6183.413 | 2
Kusoglu | 2020 | N115 | 1100 | Ext | 1 | 125 | 1 | 25 |  | 50 | V | 0 | 20 | 20 | 3.7846 | 8044.805 | 2
Kusoglu | 2020 | N115 | 1100 | Ext | 1 | 125 | 1 | 25 |  | 50 | V | 0 | 30 | 30 | 4.49125 | 9133.65 | 2
Kusoglu | 2020 | N115 | 1100 | Ext | 1 | 125 | 1 | 25 |  | 50 | V | 0 | 40 | 40 | 5.20715 | 9906.198 | 2
Kusoglu | 2020 | N115 | 1100 | Ext | 1 | 125 | 1 | 25 |  | 50 | V | 0 | 50 | 50 | 5.8121 | 10505.43 | 2
Kusoglu | 2020 | N115 | 1100 | Ext | 1 | 125 | 1 | 25 |  | 50 | V | 0 | 60 | 60 | 6.67985 | 10995.04 | 2
Kusoglu | 2020 | N115 | 1100 | Ext | 1 | 125 | 1 | 25 |  | 50 | V | 0 | 70 | 70 | 7.97375 | 11409 | 2
Kusoglu | 2020 | N115 | 1100 | Ext | 1 | 125 | 1 | 25 |  | 50 | V | 0 | 80 | 80 | 9.59475 | 11767.59 | 2
Kusoglu | 2020 | N115 | 1100 | Ext | 1 | 125 | 1 | 25 |  | 50 | V | 0 | 90 | 90 | 12.20835 | 12083.89 | 2
Kusoglu | 2020 | N115 | 1100 | Ext | 1 | 125 | 1 | 25 |  | 50 | V | 0 | 95 | 95 | 13.819 | 12229.08 | 2
Kusoglu | 2020 | N115 | 1100 | Ext | 1 | 125 | 1 | 25 |  | 75 | V | 0 | 0 | 1 | 1.92735 | 0 | 2
Kusoglu | 2020 | N115 | 1100 | Ext | 1 | 125 | 1 | 25 |  | 75 | V | 0 | 10 | 10 | 3.22435 | 6662.005 | 2
Kusoglu | 2020 | N115 | 1100 | Ext | 1 | 125 | 1 | 25 |  | 75 | V | 0 | 20 | 20 | 3.90135 | 8667.468 | 2
Kusoglu | 2020 | N115 | 1100 | Ext | 1 | 125 | 1 | 25 |  | 75 | V | 0 | 30 | 30 | 4.34675 | 9840.589 | 2
Kusoglu | 2020 | N115 | 1100 | Ext | 1 | 125 | 1 | 25 |  | 75 | V | 0 | 40 | 40 | 4.87695 | 10672.93 | 2
Kusoglu | 2020 | N115 | 1100 | Ext | 1 | 125 | 1 | 25 |  | 75 | V | 0 | 50 | 50 | 5.46225 | 11318.55 | 2
Kusoglu | 2020 | N115 | 1100 | Ext | 1 | 125 | 1 | 25 |  | 75 | V | 0 | 60 | 60 | 6.14115 | 11846.05 | 2
Kusoglu | 2020 | N115 | 1100 | Ext | 1 | 125 | 1 | 25 |  | 75 | V | 0 | 70 | 70 | 7.1268 | 12292.05 | 2
Kusoglu | 2020 | N115 | 1100 | Ext | 1 | 125 | 1 | 25 |  | 75 | V | 0 | 80 | 80 | 8.3945 | 12678.39 | 2
Kusoglu | 2020 | N115 | 1100 | Ext | 1 | 125 | 1 | 25 |  | 75 | V | 0 | 90 | 90 | 8.7852 | 13019.17 | 2
Kusoglu | 2020 | N117 | 1100 | Ext | 1 | 175 | 1 | 25 |  | 25 | V | 0 | 0 | 1 | 1.47805 | 0 | 2
Kusoglu | 2020 | N117 | 1100 | Ext | 1 | 175 | 1 | 25 |  | 25 | V | 0 | 10 | 10 | 2.6207 | 5704.82 | 2
Kusoglu | 2020 | N117 | 1100 | Ext | 1 | 175 | 1 | 25 |  | 25 | V | 0 | 20 | 20 | 3.4244 | 7422.142 | 2
Kusoglu | 2020 | N117 | 1100 | Ext | 1 | 175 | 1 | 25 |  | 25 | V | 0 | 30 | 30 | 4.12275 | 8426.711 | 2
Kusoglu | 2020 | N117 | 1100 | Ext | 1 | 175 | 1 | 25 |  | 25 | V | 0 | 40 | 40 | 4.83285 | 9139.464 | 2
Kusoglu | 2020 | N117 | 1100 | Ext | 1 | 175 | 1 | 25 |  | 25 | V | 0 | 50 | 50 | 5.51495 | 9692.319 | 2
Kusoglu | 2020 | N117 | 1100 | Ext | 1 | 175 | 1 | 25 |  | 25 | V | 0 | 60 | 60 | 6.3995 | 10144.03 | 2
Kusoglu | 2020 | N117 | 1100 | Ext | 1 | 175 | 1 | 25 |  | 25 | V | 0 | 70 | 70 | 7.55665 | 10525.95 | 2
Kusoglu | 2020 | N117 | 1100 | Ext | 1 | 175 | 1 | 25 |  | 25 | V | 0 | 80 | 80 | 9.23355 | 10856.79 | 2
Kusoglu | 2020 | N117 | 1100 | Ext | 1 | 175 | 1 | 25 |  | 25 | V | 0 | 90 | 90 | 11.63775 | 11148.6 | 2
Kusoglu | 2020 | N117 | 1100 | Ext | 1 | 175 | 1 | 25 |  | 25 | V | 0 | 95 | 95 | 13.8757 | 11282.56 | 2
Kusoglu | 2020 | N117 | 1100 | Ext | 1 | 175 | 1 | 25 |  | 50 | V | 0 | 0 | 1 | 1.70545 | 0 | 2
Kusoglu | 2020 | N117 | 1100 | Ext | 1 | 175 | 1 | 25 |  | 50 | V | 0 | 10 | 10 | 2.99315 | 6183.413 | 2
Kusoglu | 2020 | N117 | 1100 | Ext | 1 | 175 | 1 | 25 |  | 50 | V | 0 | 20 | 20 | 3.8036 | 8044.805 | 2
Kusoglu | 2020 | N117 | 1100 | Ext | 1 | 175 | 1 | 25 |  | 50 | V | 0 | 30 | 30 | 4.50875 | 9133.65 | 2
Kusoglu | 2020 | N117 | 1100 | Ext | 1 | 175 | 1 | 25 |  | 50 | V | 0 | 40 | 40 | 5.22655 | 9906.198 | 2
Kusoglu | 2020 | N117 | 1100 | Ext | 1 | 175 | 1 | 25 |  | 50 | V | 0 | 50 | 50 | 5.83315 | 10505.43 | 2
Kusoglu | 2020 | N117 | 1100 | Ext | 1 | 175 | 1 | 25 |  | 50 | V | 0 | 60 | 60 | 6.7028 | 10995.04 | 2
Kusoglu | 2020 | N117 | 1100 | Ext | 1 | 175 | 1 | 25 |  | 50 | V | 0 | 70 | 70 | 7.9919 | 11409 | 2
Kusoglu | 2020 | N117 | 1100 | Ext | 1 | 175 | 1 | 25 |  | 50 | V | 0 | 80 | 80 | 9.5888 | 11767.59 | 2
Kusoglu | 2020 | N117 | 1100 | Ext | 1 | 175 | 1 | 25 |  | 50 | V | 0 | 90 | 90 | 12.1237 | 12083.89 | 2
Kusoglu | 2020 | N117 | 1100 | Ext | 1 | 175 | 1 | 25 |  | 50 | V | 0 | 95 | 95 | 13.7229 | 12229.08 | 2
Kusoglu | 2020 | N117 | 1100 | Ext | 1 | 175 | 1 | 25 |  | 75 | V | 0 | 0 | 1 | 1.96035 | 0 | 2
Kusoglu | 2020 | N117 | 1100 | Ext | 1 | 175 | 1 | 25 |  | 75 | V | 0 | 10 | 10 | 3.18665 | 6662.005 | 2
Kusoglu | 2020 | N117 | 1100 | Ext | 1 | 175 | 1 | 25 |  | 75 | V | 0 | 20 | 20 | 3.8972 | 8667.468 | 2
Kusoglu | 2020 | N117 | 1100 | Ext | 1 | 175 | 1 | 25 |  | 75 | V | 0 | 30 | 30 | 4.3736 | 9840.589 | 2
Kusoglu | 2020 | N117 | 1100 | Ext | 1 | 175 | 1 | 25 |  | 75 | V | 0 | 40 | 40 | 4.9377 | 10672.93 | 2
Kusoglu | 2020 | N117 | 1100 | Ext | 1 | 175 | 1 | 25 |  | 75 | V | 0 | 50 | 50 | 5.55515 | 11318.55 | 2
Kusoglu | 2020 | N117 | 1100 | Ext | 1 | 175 | 1 | 25 |  | 75 | V | 0 | 60 | 60 | 6.2987 | 11846.05 | 2
Kusoglu | 2020 | N117 | 1100 | Ext | 1 | 175 | 1 | 25 |  | 75 | V | 0 | 70 | 70 | 7.43505 | 12292.05 | 2
Kusoglu | 2020 | N117 | 1100 | Ext | 1 | 175 | 1 | 25 |  | 75 | V | 0 | 80 | 80 | 9.03105 | 12678.39 | 2
Kusoglu | 2020 | N117 | 1100 | Ext | 1 | 175 | 1 | 25 |  | 75 | V | 0 | 90 | 90 | 9.5545 | 13019.17 | 2
Kusoglu | 2020 | N212 | 1100 | Cst | 0 | 50 | 1 | 25 |  | 25 | V | 0 | 0 | 1 | 1.8531 | 0 | 2
Kusoglu | 2020 | N212 | 1100 | Cst | 0 | 50 | 1 | 25 |  | 25 | V | 0 | 10 | 10 | 3.235 | 5704.82 | 2
Kusoglu | 2020 | N212 | 1100 | Cst | 0 | 50 | 1 | 25 |  | 25 | V | 0 | 20 | 20 | 4.04165 | 7422.142 | 2
Kusoglu | 2020 | N212 | 1100 | Cst | 0 | 50 | 1 | 25 |  | 25 | V | 0 | 30 | 30 | 4.72735 | 8426.711 | 2
Kusoglu | 2020 | N212 | 1100 | Cst | 0 | 50 | 1 | 25 |  | 25 | V | 0 | 40 | 40 | 5.4336 | 9139.464 | 2
Kusoglu | 2020 | N212 | 1100 | Cst | 0 | 50 | 1 | 25 |  | 25 | V | 0 | 50 | 50 | 6.11525 | 9692.319 | 2
Kusoglu | 2020 | N212 | 1100 | Cst | 0 | 50 | 1 | 25 |  | 25 | V | 0 | 60 | 60 | 7.01175 | 10144.03 | 2
Kusoglu | 2020 | N212 | 1100 | Cst | 0 | 50 | 1 | 25 |  | 25 | V | 0 | 70 | 70 | 8.1929 | 10525.95 | 2
Kusoglu | 2020 | N212 | 1100 | Cst | 0 | 50 | 1 | 25 |  | 25 | V | 0 | 80 | 80 | 9.93855 | 10856.79 | 2
Kusoglu | 2020 | N212 | 1100 | Cst | 0 | 50 | 1 | 25 |  | 25 | V | 0 | 90 | 90 | 12.43935 | 11148.6 | 2
Kusoglu | 2020 | N212 | 1100 | Cst | 0 | 50 | 1 | 25 |  | 25 | V | 0 | 95 | 95 | 15.1972 | 11282.56 | 2
Kusoglu | 2020 | N212 | 1100 | Cst | 0 | 50 | 1 | 25 |  | 50 | V | 0 | 0 | 1 | 2.0859 | 0 | 2
Kusoglu | 2020 | N212 | 1100 | Cst | 0 | 50 | 1 | 25 |  | 50 | V | 0 | 10 | 10 | 3.5234 | 6183.413 | 2
Kusoglu | 2020 | N212 | 1100 | Cst | 0 | 50 | 1 | 25 |  | 50 | V | 0 | 20 | 20 | 4.33895 | 8044.805 | 2
Kusoglu | 2020 | N212 | 1100 | Cst | 0 | 50 | 1 | 25 |  | 50 | V | 0 | 30 | 30 | 5.0512 | 9133.65 | 2
Kusoglu | 2020 | N212 | 1100 | Cst | 0 | 50 | 1 | 25 |  | 50 | V | 0 | 40 | 40 | 5.7746 | 9906.198 | 2
Kusoglu | 2020 | N212 | 1100 | Cst | 0 | 50 | 1 | 25 |  | 50 | V | 0 | 50 | 50 | 6.3831 | 10505.43 | 2
Kusoglu | 2020 | N212 | 1100 | Cst | 0 | 50 | 1 | 25 |  | 50 | V | 0 | 60 | 60 | 7.24415 | 10995.04 | 2
Kusoglu | 2020 | N212 | 1100 | Cst | 0 | 50 | 1 | 25 |  | 50 | V | 0 | 70 | 70 | 8.53205 | 11409 | 2
Kusoglu | 2020 | N212 | 1100 | Cst | 0 | 50 | 1 | 25 |  | 50 | V | 0 | 80 | 80 | 10.10725 | 11767.59 | 2
Kusoglu | 2020 | N212 | 1100 | Cst | 0 | 50 | 1 | 25 |  | 50 | V | 0 | 90 | 90 | 12.60315 | 12083.89 | 2
Kusoglu | 2020 | N212 | 1100 | Cst | 0 | 50 | 1 | 25 |  | 50 | V | 0 | 95 | 95 | 14.1921 | 12229.08 | 2
Kusoglu | 2020 | N212 | 1100 | Cst | 0 | 50 | 1 | 25 |  | 75 | V | 0 | 0 | 1 | 2.359 | 0 | 2
Kusoglu | 2020 | N212 | 1100 | Cst | 0 | 50 | 1 | 25 |  | 75 | V | 0 | 10 | 10 | 3.7346 | 6662.005 | 2
Kusoglu | 2020 | N212 | 1100 | Cst | 0 | 50 | 1 | 25 |  | 75 | V | 0 | 20 | 20 | 4.43485 | 8667.468 | 2
Kusoglu | 2020 | N212 | 1100 | Cst | 0 | 50 | 1 | 25 |  | 75 | V | 0 | 30 | 30 | 4.8982 | 9840.589 | 2
Kusoglu | 2020 | N212 | 1100 | Cst | 0 | 50 | 1 | 25 |  | 75 | V | 0 | 40 | 40 | 5.4351 | 10672.93 | 2
Kusoglu | 2020 | N212 | 1100 | Cst | 0 | 50 | 1 | 25 |  | 75 | V | 0 | 50 | 50 | 5.9738 | 11318.55 | 2
Kusoglu | 2020 | N212 | 1100 | Cst | 0 | 50 | 1 | 25 |  | 75 | V | 0 | 60 | 60 | 6.65095 | 11846.05 | 2
Kusoglu | 2020 | N212 | 1100 | Cst | 0 | 50 | 1 | 25 |  | 75 | V | 0 | 70 | 70 | 7.59265 | 12292.05 | 2
Kusoglu | 2020 | N212 | 1100 | Cst | 0 | 50 | 1 | 25 |  | 75 | V | 0 | 80 | 80 | 8.8604 | 12678.39 | 2
Kusoglu | 2020 | N212 | 1100 | Cst | 0 | 50 | 1 | 25 |  | 75 | V | 0 | 90 | 90 | 9.1741 | 13019.17 | 2
Collette | 2009 | N112 | 1100 | Ext | 1 | 50 | 0 |  | 25 | 50 | V | 0 | 0 | 1 | 0 | 0 | 3
Collette | 2009 | N112 | 1100 | Ext | 1 | 50 | 0 |  | 25 | 50 | V | 0 | 10 | 10 | 1.499 | 6183.413 | 3
Collette | 2009 | N112 | 1100 | Ext | 1 | 50 | 0 |  | 25 | 50 | V | 0 | 20 | 20 | 2.151 | 8044.805 | 3
Collette | 2009 | N112 | 1100 | Ext | 1 | 50 | 0 |  | 25 | 50 | V | 0 | 30 | 30 | 2.759 | 9133.65 | 3
Collette | 2009 | N112 | 1100 | Ext | 1 | 50 | 0 |  | 25 | 50 | V | 0 | 40 | 40 | 3.454 | 9906.198 | 3
Collette | 2009 | N112 | 1100 | Ext | 1 | 50 | 0 |  | 25 | 50 | V | 0 | 50 | 50 | 4.128 | 10505.43 | 3
Collette | 2009 | N112 | 1100 | Ext | 1 | 50 | 0 |  | 25 | 50 | V | 0 | 60 | 60 | 4.91 | 10995.04 | 3
Collette | 2009 | N112 | 1100 | Ext | 1 | 50 | 0 |  | 25 | 50 | V | 0 | 70 | 70 | 5.91 | 11409 | 3
Collette | 2009 | N112 | 1100 | Ext | 1 | 50 | 0 |  | 25 | 50 | V | 0 | 80 | 80 | 7.105 | 11767.59 | 3
Collette | 2009 | N112 | 1100 | Ext | 1 | 50 | 0 |  | 25 | 50 | V | 0 | 90 | 90 | 8.865 | 12083.89 | 3
Kreuer | 2008 | N117 | 1100 | Ext | 1 | 120 | 1 |  | 25 | 20 | V | 0 | 30 | 30 | 4.274 | 8285.324 | NA
Kreuer | 2008 | N117 | 1100 | Ext | 1 | 120 | 1 |  | 25 | 20 | V | 0 | 40 | 40 | 4.711 | 8986.118 | NA
Kreuer | 2008 | N117 | 1100 | Ext | 1 | 120 | 1 |  | 25 | 20 | V | 0 | 50 | 50 | 5.444 | 9529.696 | NA
Kreuer | 2008 | N117 | 1100 | Ext | 1 | 120 | 1 |  | 25 | 20 | V | 0 | 60 | 60 | 6.029 | 9973.832 | NA
Kreuer | 2008 | N117 | 1100 | Ext | 1 | 120 | 1 |  | 25 | 20 | V | 0 | 70 | 70 | 6.615 | 10349.34 | NA
Kreuer | 2008 | N117 | 1100 | Ext | 1 | 120 | 1 |  | 25 | 20 | V | 0 | 80 | 80 | 8.829 | 10674.63 | NA
Kreuer | 2008 | N117 | 1100 | Ext | 1 | 120 | 1 |  | 25 | 20 | V | 0 | 90 | 90 | 10.452 | 10961.55 | NA
Kreuer | 2008 | N117 | 1100 | Ext | 1 | 120 | 1 |  | 25 | 20 | V | 0 | 95 | 95 | 11.782 | 11093.25 | NA
Kreuer | 2008 | N117 | 1100 | Ext | 1 | 120 | 1 |  | 25 | 20 | V | 0 | 100 | 100 | 15.777 | 11218.2 | NA
Laporta | 1999 | N117 | 1100 | Ext | 1 | 175 | 1 |  | 25 | 25 | V | 0 | 11 | 11 | 1.692 | 5940.958 | NA
Laporta | 1999 | N117 | 1100 | Ext | 1 | 175 | 1 |  | 25 | 25 | V | 0 | 23 | 23 | 3 | 7768.413 | NA
Laporta | 1999 | N117 | 1100 | Ext | 1 | 175 | 1 |  | 25 | 25 | V | 0 | 33 | 33 | 3.615 | 8662.849 | NA
Laporta | 1999 | N117 | 1100 | Ext | 1 | 175 | 1 |  | 25 | 25 | V | 0 | 43 | 43 | 4.692 | 9318.644 | NA
Laporta | 1999 | N117 | 1100 | Ext | 1 | 175 | 1 |  | 25 | 25 | V | 0 | 52 | 52 | 5.538 | 9789.491 | NA
Laporta | 1999 | N117 | 1100 | Ext | 1 | 175 | 1 |  | 25 | 25 | V | 0 | 66 | 66 | 7.461 | 10380.17 | NA
Laporta | 1999 | N117 | 1100 | Ext | 1 | 175 | 1 |  | 25 | 25 | V | 0 | 76 | 76 | 8.23 | 10729.7 | NA
Laporta | 1999 | N117 | 1100 | Ext | 1 | 175 | 1 |  | 25 | 25 | V | 0 | 79 | 79 | 8.461 | 10825.62 | NA
Laporta | 1999 | N117 | 1100 | Ext | 1 | 175 | 1 |  | 25 | 25 | V | 0 | 81 | 81 | 8.923 | 10887.56 | NA
Laporta | 1999 | N117 | 1100 | Ext | 1 | 175 | 1 |  | 25 | 25 | V | 0 | 88 | 88 | 12 | 11092.92 | NA
Laporta | 1999 | N117 | 1100 | Ext | 1 | 175 | 1 |  | 25 | 25 | V | 0 | 90 | 90 | 12.153 | 11148.6 | NA
Laporta | 1999 | N117 | 1100 | Ext | 1 | 175 | 1 |  | 25 | 25 | V | 0 | 91 | 91 | 14.153 | 11175.98 | NA
Laporta | 1999 | N117 | 1100 | Ext | 1 | 175 | 1 |  | 25 | 25 | V | 0 | 96 | 96 | 18.692 | 11308.5 | NA
Laporta | 1999 | N117 | 1100 | Ext | 1 | 175 | 1 |  | 25 | 25 | V | 0 | 98 | 98 | 19.461 | 11359.59 | NA
Pushpa | 1988 | N117 | 1100 | Ext | 1 | 175 | 0 |  | 150 | 25 | V | 0 | 0 | 1 | 0 | 0 | 168
Pushpa | 1988 | N117 | 1100 | Ext | 1 | 175 | 0 |  | 150 | 25 | V | 0 | 18 | 18 | 3.167 | 7161.104 | 168
Pushpa | 1988 | N117 | 1100 | Ext | 1 | 175 | 0 |  | 150 | 25 | V | 0 | 28 | 28 | 3.797 | 8255.777 | 168
Pushpa | 1988 | N117 | 1100 | Ext | 1 | 175 | 0 |  | 150 | 25 | V | 0 | 36 | 36 | 4.429 | 8878.426 | 168
Pushpa | 1988 | N117 | 1100 | Ext | 1 | 175 | 0 |  | 150 | 25 | V | 0 | 62 | 62 | 6.111 | 10225.27 | 168
Pushpa | 1988 | N117 | 1100 | Ext | 1 | 175 | 0 |  | 150 | 25 | V | 0 | 76 | 76 | 7.206 | 10729.7 | 168
Pushpa | 1988 | N117 | 1100 | Ext | 1 | 175 | 0 |  | 150 | 25 | V | 0 | 90 | 90 | 10.078 | 11148.6 | 168
Pushpa | 1988 | N117 | 1100 | Ext | 1 | 175 | 0 |  | 150 | 25 | V | 0 | 95 | 95 | 11.726 | 11282.56 | 168
Pushpa | 1988 | N117 | 1100 | Ext | 1 | 175 | 0 |  | 150 | 25 | V | 0 | 100 | 100 | 13.587 | 11409.64 | 168
Note on N1: AhmetK: reported
Note on R99: several days
Note on R327: 7 days
Note on H362: PT 60
Note on I362: PT 60
Note on H369: PT 60
Note on I369: PT 60
Note on H376: PT 60
Note on I376: PT 60
Note on R463: AhmetK: autoclaved

## vlooktab
V | 0 | Cst | 0 | As | 1 | Cs | 1 | Cst | 1
L | 1 | Ext | 1 | An | 2 | K | 2 | Ext | 2
VLp | 0.5 |  |  | Pb | 3 | Na | 3 | Rnf | 3
|  |  |  | AST | 4 | Li | 4 | X | 4
|  |  |  | X | 5 | H | 5 | X | 5
|  |  |  | X | 6 | Fe | 6 | X | 6
|  |  |  | X | 7 | Co | 7 | X | 7
|  |  |  | X | 8 | Ce | 8 | X | 8
[6 empty] | Mn | 9
[6 empty] | Mg | 10
[6 empty] | Cu | 11
[6 empty] | Zn | 12

## Notes
Study | Differences from Original | RelevantFigures/Tables in Paper | Notes
Hsu 1982 | changed thickness from 50 to 100 microns | Table IV | Can't corroborate thickness but saw the range being 0.1-0.3 mm
|  | Paper reports Del m, it's converted to lam for the sheet | Data is taken from an unpublished source but those authors had another Nafion paper where they mentioned pretreating the membranes for 1hr in boiling water
Pineri 1985 | Seemed like the excel reported del m instead of lam | Figure 4 | can't find thickness
| converted and updated (Mp =1200, Mw=18) |  | some clues that samples were pretreated and dried at 100 deg C
Rieke 1987 | updated pret_time to 2 hrs because it was autoclaved for 2 periods of 1 hr each | Pg 320 First Line | 95 deg C value is ignored because it increased unexpectedly
Morris 1993 | only changed name from Morris and Sun to Morris | Figure 5
Zawodzinski 1993 |  | Paper 1: J electrochem soc - Figure 4 (vapor data at 30 deg C)
| changed 85 to 80 deg C | Paper 1: J electrochem soc - Table I (liquid data)
| Added vapor 80 deg C data | Paper 2: Solid State Ionics - Figure 3 (vapor data at 80 deg C)
Hinatsu 1994 | Added liquid uptake for N-form (80 deg dried) | Figure 3b | Original datasheet only contained liquid uptake data for S-form (105 deg dried)
Extended S-form data beyond 80 deg C
updated pret_time to 3 hrs instead of 1hr
Broka 1997 | updated 120 deg C (drying temp) to 25 deg C | Figure 3 | paper said sample is equilibrated for several days, interpreted by Kusoglu as 48 hours, retained
added 120 deg C data
Legras 2002 | no changes | Figure 1
Choi 2005 | same group and year as Jalani paper | Figure 1
choose same thickness of 50 microns
Jalani 2005 | changed cast to cast instead of extruded and thickness to 50 microns from 175 microns | Figure 4 | did Ahmet use a different Jalani paper that ised N117?
| couldn't find evidence that it was N117 |  | should I also include data from Figure 6?
updated equilibrium hr to 30 min (0.5 hr)
updated drying temperature from 25 to 170 deg C for 15 min (0.25 hr), just like Choi
Kim 2006 | pretreated data was marked as N117, corrected that | Figure 9a
Onishi 2007 | updated drying conditions to the ones stated in Table IV footnotes | Table IV
updated to 108 deg C for 30 min (instead of 105 deg C for 48 hours)
Takata 2007 | no changes | Figure 7 | why did I not add Nafion 117 data from Figure 7 in addition to the Flemion data?
Thompson 2008 | CAN'T FIND PAPER
Gallagher 2009 | updated drying conditions to 110 deg C for 24 hours | Figure 4 | Should I take N112 data from Figure 7?
| updated N112 to N117 (at least for data from figure 4) |  | only took -10 deg data
updated equilibrium hr to
Kidena 2010 | year changed from 2009 to 2010 | Figure 1a
Mangiagli 2009 | updated membrabe type from N117 to NRE212 | Figure 4 | NRE212
admits there might be errors because of low equilibration times
Ochi 2009 | changed operating temperature to 30 deg C from 25 deg C | Figure 2 | some confusion about temperatures listed
James 2000 | year changed from 2010 to 2000 | Figure 2(ii)
Luo 2006 | year changed from 2010 to 2006 | Figure 2
Peron 2010 | data was okay but I extracted it again, so it's slightly updated
Lee 2011 | no changes | Figure 3(b)
Kusoglu 2012 | doesn't seem like there are any changes | Figure 1a | why is predried data from Figure 1a not included?
why is figure 1b not included?
Maldonado 2012 | added more data from all the figures | Figure 3 (liquid data 115&212) | later noticed that Tables A1 and A2 already have tabulated uptake data
|  | Figure 4 (vapor 115) | I've ignored some data at high drying T for operating T = 60,80 where trends were unclear
|  | Figure 5 (vapor 212) | should I replace our extracted data with tabulated data?
Kreur 2013 | changed 101 to 100.1 for liquid | Figure 2 (vapor data) | what is the vlp?
Figure 6 (liquid data)

## HydrationData_New
Study | Year | Membrane | EW | Cast | Cast_id | Thickness | PT | Pret_Time | Drying_Temp | Temperature | LV | LV_id | RH_r | RH | lambda | ChemPotential | Equilibrium_hr
Collette | 2009 | N112 | 1100 | Ext | 1 | 50 | 0 |  | 25 | 50 | V | 0 | 0 | 1 | 0 | 0 | 3
Collette | 2009 | N112 | 1100 | Ext | 1 | 50 | 0 |  | 25 | 50 | V | 0 | 10 | 10 | 1.499 | 6183.413 | 3
Collette | 2009 | N112 | 1100 | Ext | 1 | 50 | 0 |  | 25 | 50 | V | 0 | 20 | 20 | 2.151 | 8044.805 | 3
Collette | 2009 | N112 | 1100 | Ext | 1 | 50 | 0 |  | 25 | 50 | V | 0 | 30 | 30 | 2.759 | 9133.65 | 3
Collette | 2009 | N112 | 1100 | Ext | 1 | 50 | 0 |  | 25 | 50 | V | 0 | 40 | 40 | 3.454 | 9906.198 | 3
Collette | 2009 | N112 | 1100 | Ext | 1 | 50 | 0 |  | 25 | 50 | V | 0 | 50 | 50 | 4.128 | 10505.43 | 3
Collette | 2009 | N112 | 1100 | Ext | 1 | 50 | 0 |  | 25 | 50 | V | 0 | 60 | 60 | 4.91 | 10995.04 | 3
Collette | 2009 | N112 | 1100 | Ext | 1 | 50 | 0 |  | 25 | 50 | V | 0 | 70 | 70 | 5.91 | 11409 | 3
Collette | 2009 | N112 | 1100 | Ext | 1 | 50 | 0 |  | 25 | 50 | V | 0 | 80 | 80 | 7.105 | 11767.59 | 3
Collette | 2009 | N112 | 1100 | Ext | 1 | 50 | 0 |  | 25 | 50 | V | 0 | 90 | 90 | 8.865 | 12083.89 | 3
Kreuer | 2008 | N117 | 1100 | Ext | 1 | 120 | 1 |  | 25 | 20 | V | 0 | 30 | 30 | 4.274 | 8285.324
Kreuer | 2008 | N117 | 1100 | Ext | 1 | 120 | 1 |  | 25 | 20 | V | 0 | 40 | 40 | 4.711 | 8986.118
Kreuer | 2008 | N117 | 1100 | Ext | 1 | 120 | 1 |  | 25 | 20 | V | 0 | 50 | 50 | 5.444 | 9529.696
Kreuer | 2008 | N117 | 1100 | Ext | 1 | 120 | 1 |  | 25 | 20 | V | 0 | 60 | 60 | 6.029 | 9973.832
Kreuer | 2008 | N117 | 1100 | Ext | 1 | 120 | 1 |  | 25 | 20 | V | 0 | 70 | 70 | 6.615 | 10349.34
Kreuer | 2008 | N117 | 1100 | Ext | 1 | 120 | 1 |  | 25 | 20 | V | 0 | 80 | 80 | 8.829 | 10674.63
Kreuer | 2008 | N117 | 1100 | Ext | 1 | 120 | 1 |  | 25 | 20 | V | 0 | 90 | 90 | 10.452 | 10961.55
Kreuer | 2008 | N117 | 1100 | Ext | 1 | 120 | 1 |  | 25 | 20 | V | 0 | 95 | 95 | 11.782 | 11093.25
Kreuer | 2008 | N117 | 1100 | Ext | 1 | 120 | 1 |  | 25 | 20 | V | 0 | 100 | 100 | 15.777 | 11218.2
Laporta | 1999 | N117 | 1100 | Ext | 1 | 175 | 1 |  | 25 | 25 | V | 0 | 11 | 11 | 1.692 | 5940.958
Laporta | 1999 | N117 | 1100 | Ext | 1 | 175 | 1 |  | 25 | 25 | V | 0 | 23 | 23 | 3 | 7768.413
Laporta | 1999 | N117 | 1100 | Ext | 1 | 175 | 1 |  | 25 | 25 | V | 0 | 33 | 33 | 3.615 | 8662.849
Laporta | 1999 | N117 | 1100 | Ext | 1 | 175 | 1 |  | 25 | 25 | V | 0 | 43 | 43 | 4.692 | 9318.644
Laporta | 1999 | N117 | 1100 | Ext | 1 | 175 | 1 |  | 25 | 25 | V | 0 | 52 | 52 | 5.538 | 9789.491
Laporta | 1999 | N117 | 1100 | Ext | 1 | 175 | 1 |  | 25 | 25 | V | 0 | 66 | 66 | 7.461 | 10380.17
Laporta | 1999 | N117 | 1100 | Ext | 1 | 175 | 1 |  | 25 | 25 | V | 0 | 76 | 76 | 8.23 | 10729.7
Laporta | 1999 | N117 | 1100 | Ext | 1 | 175 | 1 |  | 25 | 25 | V | 0 | 79 | 79 | 8.461 | 10825.62
Laporta | 1999 | N117 | 1100 | Ext | 1 | 175 | 1 |  | 25 | 25 | V | 0 | 81 | 81 | 8.923 | 10887.56
Laporta | 1999 | N117 | 1100 | Ext | 1 | 175 | 1 |  | 25 | 25 | V | 0 | 88 | 88 | 12 | 11092.92
Laporta | 1999 | N117 | 1100 | Ext | 1 | 175 | 1 |  | 25 | 25 | V | 0 | 90 | 90 | 12.153 | 11148.6
Laporta | 1999 | N117 | 1100 | Ext | 1 | 175 | 1 |  | 25 | 25 | V | 0 | 91 | 91 | 14.153 | 11175.98
Laporta | 1999 | N117 | 1100 | Ext | 1 | 175 | 1 |  | 25 | 25 | V | 0 | 96 | 96 | 18.692 | 11308.5
Laporta | 1999 | N117 | 1100 | Ext | 1 | 175 | 1 |  | 25 | 25 | V | 0 | 98 | 98 | 19.461 | 11359.59
Pushpa | 1988 | N117 | 1100 | Ext | 1 | 175 | 0 |  | 150 | 25 | V | 0 | 0 | 1 | 0 | 0 | 168
Pushpa | 1988 | N117 | 1100 | Ext | 1 | 175 | 0 |  | 150 | 25 | V | 0 | 18 | 18 | 3.167 | 7161.104 | 168
Pushpa | 1988 | N117 | 1100 | Ext | 1 | 175 | 0 |  | 150 | 25 | V | 0 | 28 | 28 | 3.797 | 8255.777 | 168
Pushpa | 1988 | N117 | 1100 | Ext | 1 | 175 | 0 |  | 150 | 25 | V | 0 | 36 | 36 | 4.429 | 8878.426 | 168
Pushpa | 1988 | N117 | 1100 | Ext | 1 | 175 | 0 |  | 150 | 25 | V | 0 | 62 | 62 | 6.111 | 10225.27 | 168
Pushpa | 1988 | N117 | 1100 | Ext | 1 | 175 | 0 |  | 150 | 25 | V | 0 | 76 | 76 | 7.206 | 10729.7 | 168
Pushpa | 1988 | N117 | 1100 | Ext | 1 | 175 | 0 |  | 150 | 25 | V | 0 | 90 | 90 | 10.078 | 11148.6 | 168
Pushpa | 1988 | N117 | 1100 | Ext | 1 | 175 | 0 |  | 150 | 25 | V | 0 | 95 | 95 | 11.726 | 11282.56 | 168
Pushpa | 1988 | N117 | 1100 | Ext | 1 | 175 | 0 |  | 150 | 25 | V | 0 | 100 | 100 | 13.587 | 11409.64 | 168
Note on N1: AhmetK: reported